## One (3)
This data makes more sense
From ASTM
| Cp | 11.07 | -1.644 | 0.0003688 | 0.02191
[5 empty] | sigma [J/(m^2*s*K^4)] | C [J/(kg*K)] | m (mg) | m(kg) | T0 (Celcius) | T0 [K] | A [m^2]
[5 empty] | 5.670373e-08 |  | 707.6 | 0.0007076 | 19.5 | 292.65 | 0.00080802
| t | T [C] | T [K] | Cp | mc(T2-T1) | A*Sig*dt*(T^4-T0^4) | emissivity | Avg e | STDEV | uncert.
1 | 645.536 | 435.081 | 708.231 | 1528.8 | 2.278226 | 6.009775 | 0.3790868 | 0.8520093 | 0.06892691 | 0.004961467
2 | 646.073 | 432.975 | 706.125 | 1526.251 | 2.972091 | 5.936473 | 0.5006493
3 | 646.61 | 430.223 | 703.373 | 1522.901 | 3.481742 | 5.830792 | 0.5971301
4 | 647.146 | 426.992 | 700.142 | 1518.943 | 3.842424 | 5.721104 | 0.6716228
5 | 647.682 | 423.417 | 696.567 | 1514.53 | 4.089536 | 5.611945 | 0.7287199
6 | 648.219 | 419.601 | 692.751 | 1509.781 | 4.255122 | 5.486054 | 0.7756251
7 | 648.756 | 415.618 | 688.768 | 1504.78 | 4.327276 | 5.346879 | 0.8093089
8 | 649.292 | 411.554 | 684.704 | 1499.633 | 4.337941 | 5.227317 | 0.8298599
9 | 649.829 | 407.466 | 680.616 | 1494.407 | 4.343974 | 5.099321 | 0.8518731
10 | 650.366 | 403.358 | 676.508 | 1489.108 | 4.309605 | 4.973001 | 0.8666004
11 | 650.903 | 399.268 | 672.418 | 1483.784 | 4.24275 | 4.84047 | 0.8765162
12 | 651.439 | 395.227 | 668.377 | 1478.476 | 4.166894 | 4.729673 | 0.8810112
13 | 651.976 | 391.244 | 664.394 | 1473.197 | 4.09364 | 4.613673 | 0.8872845
14 | 652.513 | 387.317 | 660.467 | 1467.947 | 4.004262 | 4.492945 | 0.8912332
15 | 653.049 | 383.462 | 656.612 | 1462.747 | 3.924871 | 4.392974 | 0.8934428
16 | 653.586 | 379.67 | 652.82 | 1457.589 | 3.841927 | 4.288238 | 0.8959222
17 | 654.123 | 375.945 | 649.095 | 1452.479 | 3.753431 | 4.179316 | 0.898097
18 | 654.659 | 372.293 | 645.443 | 1447.428 | 3.662539 | 4.089647 | 0.8955637
19 | 655.196 | 368.717 | 641.867 | 1442.442 | 3.576434 | 3.995798 | 0.8950488
20 | 655.733 | 365.213 | 638.363 | 1437.517 | 3.502175 | 3.898075 | 0.8984371 |  |  |  |  | Throw hot data out, it could be that thermal couple is hotter than sample here. Needs to reach thermal equilibrium with sample
21 | 656.269 | 361.77 | 634.92 | 1432.641 | 3.420347 | 3.810801 | 0.8975401
22 | 656.805 | 358.396 | 631.546 | 1427.825 | 3.358334 | 3.733596 | 0.8994907
23 | 657.342 | 355.072 | 628.222 | 1423.046 | 3.289697 | 3.651841 | 0.9008324
24 | 657.879 | 351.805 | 624.955 | 1418.313 | 3.202483 | 3.572742 | 0.8963655
25 | 658.416 | 348.614 | 621.764 | 1413.658 | 3.139955 | 3.496672 | 0.8979837
26 | 658.953 | 345.475 | 618.625 | 1409.045 | 3.072879 | 3.422976 | 0.8977213
27 | 659.49 | 342.393 | 615.543 | 1404.485 | 3.000323 | 3.34546 | 0.8968344
28 | 660.026 | 339.374 | 612.524 | 1399.987 | 2.934249 | 3.2768 | 0.8954617
29 | 660.562 | 336.412 | 609.562 | 1395.545 | 2.874577 | 3.216406 | 0.8937232
30 | 661.099 | 333.501 | 606.651 | 1391.151 | 2.820243 | 3.151982 | 0.8947525
31 | 661.636 | 330.636 | 603.786 | 1386.797 | 2.753522 | 3.083721 | 0.8929219
32 | 662.172 | 327.83 | 600.98 | 1382.507 | 2.704894 | 3.02911 | 0.8929665
33 | 662.709 | 325.065 | 598.215 | 1378.253 | 2.642932 | 2.97045 | 0.8897412
34 | 663.246 | 322.355 | 595.505 | 1374.057 | 2.59794 | 2.908314 | 0.8932804
35 | 663.782 | 319.683 | 592.833 | 1369.896 | 2.537728 | 2.858579 | 0.8877587
36 | 664.319 | 317.065 | 590.215 | 1365.795 | 2.496305 | 2.805251 | 0.8898689
37 | 664.856 | 314.482 | 587.632 | 1361.725 | 2.448397 | 2.748199 | 0.8909096
38 | 665.392 | 311.941 | 585.091 | 1357.698 | 2.398885 | 2.697877 | 0.8891754
39 | 665.928 | 309.444 | 582.594 | 1353.718 | 2.361202 | 2.654002 | 0.8896758
40 | 666.465 | 306.979 | 580.129 | 1349.768 | 2.308467 | 2.606335 | 0.885714
41 | 667.002 | 304.562 | 577.712 | 1345.874 | 2.265618 | 2.555414 | 0.8865953
42 | 667.538 | 302.183 | 575.333 | 1342.02 | 2.224944 | 2.510632 | 0.886209
43 | 668.074 | 299.84 | 572.99 | 1338.205 | 2.178848 | 2.47167 | 0.8815289
44 | 668.611 | 297.539 | 570.689 | 1334.438 | 2.150998 | 2.4248 | 0.8870827
45 | 669.147 | 295.261 | 568.411 | 1330.69 | 2.093169 | 2.383456 | 0.8782074
46 | 669.683 | 293.038 | 566.188 | 1327.015 | 2.070485 | 2.34796 | 0.8818233
47 | 670.22 | 290.833 | 563.983 | 1323.351 | 2.031995 | 2.304502 | 0.8817499
48 | 670.756 | 288.663 | 561.813 | 1319.728 | 2.009622 | 2.270711 | 0.8850188
49 | 671.293 | 286.511 | 559.661 | 1316.117 | 1.978048 | 2.23337 | 0.8856787
50 | 671.83 | 284.387 | 557.537 | 1312.536 | 1.942947 | 2.196934 | 0.88439
51 | 672.367 | 282.295 | 555.445 | 1308.993 | 1.917324 | 2.161452 | 0.8870537
52 | 672.904 | 280.225 | 553.375 | 1305.471 | 1.870597 | 2.122776 | 0.8812032
53 | 673.44 | 278.2 | 551.35 | 1302.01 | 1.843526 | 2.093149 | 0.8807427
54 | 673.977 | 276.199 | 549.349 | 1298.575 | 1.812933 | 2.060322 | 0.8799271
55 | 674.514 | 274.226 | 547.376 | 1295.172 | 1.783439 | 2.024527 | 0.8809164
56 | 675.05 | 272.28 | 545.43 | 1291.802 | 1.75686 | 1.997061 | 0.8797228
57 | 675.587 | 270.358 | 543.508 | 1288.459 | 1.730433 | 1.96653 | 0.8799421
58 | 676.124 | 268.46 | 541.61 | 1285.144 | 1.710521 | 1.93309 | 0.8848637
59 | 676.66 | 266.579 | 539.729 | 1281.845 | 1.674383 | 1.903886 | 0.8794559
60 | 677.196 | 264.733 | 537.883 | 1278.593 | 1.642995 | 1.879019 | 0.8743894
61 | 677.733 | 262.917 | 536.067 | 1275.382 | 1.618112 | 1.847899 | 0.8756492
62 | 678.269 | 261.124 | 534.274 | 1272.199 | 1.597869 | 1.820902 | 0.877515
63 | 678.805 | 259.349 | 532.499 | 1269.035 | 1.57414 | 1.79779 | 0.8755972
64 | 679.342 | 257.596 | 530.746 | 1265.899 | 1.555918 | 1.771869 | 0.8781222
65 | 679.879 | 255.859 | 529.009 | 1262.779 | 1.530638 | 1.743184 | 0.8780702
66 | 680.415 | 254.146 | 527.296 | 1259.69 | 1.499262 | 1.721599 | 0.8708545
67 | 680.952 | 252.464 | 525.614 | 1256.646 | 1.480523 | 1.697445 | 0.8722065
68 | 681.489 | 250.799 | 523.949 | 1253.622 | 1.465428 | 1.673763 | 0.8755288
69 | 682.026 | 249.147 | 522.297 | 1250.61 | 1.434475 | 1.647415 | 0.8707429
70 | 682.562 | 247.526 | 520.676 | 1247.645 | 1.410768 | 1.627864 | 0.8666376
71 | 683.099 | 245.928 | 519.078 | 1244.711 | 1.410093 | 1.605766 | 0.8781433
72 | 683.636 | 244.327 | 517.477 | 1241.761 | 1.379512 | 1.580881 | 0.8726224
73 | 684.172 | 242.757 | 515.907 | 1238.858 | 1.377164 | 1.562516 | 0.8813758
74 | 684.709 | 241.186 | 514.336 | 1235.944 | 1.365179 | 1.541383 | 0.8856844
75 | 685.246 | 239.625 | 512.775 | 1233.038 | 1.347137 | 1.517743 | 0.887592
76 | 685.782 | 238.081 | 511.231 | 1230.154 | 1.334411 | 1.497386 | 0.8911605
77 | 686.318 | 236.548 | 509.698 | 1227.281 | 1.307847 | 1.480111 | 0.8836141
78 | 686.855 | 235.042 | 508.192 | 1224.45 | 1.285768 | 1.457852 | 0.8819606
79 | 687.391 | 233.558 | 506.708 | 1221.65 | 1.261217 | 1.438803 | 0.8765741
80 | 687.927 | 232.099 | 505.249 | 1218.889 | 1.249742 | 1.422887 | 0.8783144
81 | 688.464 | 230.65 | 503.8 | 1216.138 | 1.22799 | 1.404573 | 0.8742798
82 | 689.001 | 229.223 | 502.373 | 1213.421 | 1.214942 | 1.384108 | 0.8777797
83 | 689.537 | 227.808 | 500.958 | 1210.718 | 1.198529 | 1.366559 | 0.8770412
84 | 690.073 | 226.409 | 499.559 | 1208.037 | 1.187327 | 1.351871 | 0.878284
85 | 690.61 | 225.02 | 498.17 | 1205.368 | 1.167645 | 1.332414 | 0.8763379
86 | 691.146 | 223.651 | 496.801 | 1202.729 | 1.148919 | 1.315856 | 0.8731339
87 | 691.682 | 222.301 | 495.451 | 1200.119 | 1.136235 | 1.302086 | 0.8726265
88 | 692.219 | 220.963 | 494.113 | 1197.525 | 1.118526 | 1.283741 | 0.8713021
89 | 692.755 | 219.643 | 492.793 | 1194.958 | 1.11021 | 1.268161 | 0.8754489
90 | 693.291 | 218.33 | 491.48 | 1192.398 | 1.0918 | 1.252787 | 0.871497
91 | 693.827 | 217.036 | 490.186 | 1189.867 | 1.07938 | 1.240065 | 0.870422
92 | 694.364 | 215.754 | 488.904 | 1187.354 | 1.070378 | 1.222981 | 0.8752207
93 | 694.9 | 214.48 | 487.63 | 1184.849 | 1.053867 | 1.208413 | 0.8721086
94 | 695.436 | 213.223 | 486.373 | 1182.37 | 1.03744 | 1.196379 | 0.8671502
95 | 695.973 | 211.983 | 485.133 | 1179.919 | 1.027775 | 1.18019 | 0.870856
96 | 696.509 | 210.752 | 483.902 | 1177.479 | 1.015652 | 1.168611 | 0.8691099
97 | 697.046 | 209.533 | 482.683 | 1175.057 | 1.005247 | 1.155069 | 0.8702923
98 | 697.583 | 208.324 | 481.474 | 1172.648 | 0.9882507 | 1.141738 | 0.865567
99 | 698.12 | 207.133 | 480.283 | 1170.269 | 0.9796211 | 1.126602 | 0.8695362
100 | 698.656 | 205.95 | 479.1 | 1167.9 | 0.9652419 | 1.113775 | 0.8666401
101 | 699.192 | 204.782 | 477.932 | 1165.555 | 0.9575306 | 1.103258 | 0.8679121
102 | 699.729 | 203.621 | 476.771 | 1163.218 | 0.9440877 | 1.090829 | 0.8654771
103 | 700.266 | 202.474 | 475.624 | 1160.904 | 0.941388 | 1.076631 | 0.8743833
104 | 700.802 | 201.328 | 474.478 | 1158.586 | 0.9198329 | 1.066548 | 0.8624392
105 | 701.339 | 200.206 | 473.356 | 1156.311 | 0.9098449 | 1.054795 | 0.8625802
106 | 701.876 | 199.094 | 472.244 | 1154.052 | 0.9031672 | 1.041285 | 0.8673581
107 | 702.412 | 197.988 | 471.138 | 1151.799 | 0.8867338 | 1.029883 | 0.8610043
108 | 702.948 | 196.9 | 470.05 | 1149.577 | 0.8825834 | 1.020645 | 0.8647308
109 | 703.485 | 195.815 | 468.965 | 1147.357 | 0.8695126 | 1.009594 | 0.86125
110 | 704.022 | 194.744 | 467.894 | 1145.16 | 0.8589344 | 0.9968997 | 0.8616056
111 | 704.558 | 193.684 | 466.834 | 1142.981 | 0.8524473 | 0.9881098 | 0.8627051
112 | 705.095 | 192.63 | 465.78 | 1140.81 | 0.8451772 | 0.977592 | 0.86455
113 | 705.632 | 191.583 | 464.733 | 1138.648 | 0.8282671 | 0.9654134 | 0.8579404
114 | 706.168 | 190.555 | 463.705 | 1136.521 | 0.8154609 | 0.9553111 | 0.8536077
115 | 706.704 | 189.541 | 462.691 | 1134.418 | 0.8155575 | 0.9471758 | 0.8610414
116 | 707.241 | 188.525 | 461.675 | 1132.306 | 0.8108347 | 0.9355583 | 0.8666853
117 | 707.777 | 187.513 | 460.663 | 1130.199 | 0.790132 | 0.925808 | 0.8534512
118 | 708.313 | 186.525 | 459.675 | 1128.137 | 0.7831026 | 0.9180603 | 0.8529969
119 | 708.85 | 185.544 | 458.694 | 1126.085 | 0.788053 | 0.9087127 | 0.8672191
120 | 709.387 | 184.555 | 457.705 | 1124.013 | 0.7635374 | 0.8976747 | 0.8505726
121 | 709.923 | 183.595 | 456.745 | 1121.997 | 0.7550228 | 0.8903185 | 0.8480366
122 | 710.46 | 182.644 | 455.794 | 1119.996 | 0.7544688 | 0.8814283 | 0.8559616
123 | 710.997 | 181.692 | 454.842 | 1117.989 | 0.7428326 | 0.8725843 | 0.8513018
124 | 711.534 | 180.753 | 453.903 | 1116.006 | 0.7415147 | 0.8639153 | 0.8583188
125 | 712.071 | 179.814 | 452.964 | 1114.018 | 0.7299466 | 0.8552999 | 0.8534393
126 | 712.608 | 178.888 | 452.038 | 1112.054 | 0.7144959 | 0.8452791 | 0.8452781
127 | 713.144 | 177.98 | 451.13 | 1110.125 | 0.7124708 | 0.8370649 | 0.8511536
128 | 713.68 | 177.073 | 450.223 | 1108.195 | 0.7088793 | 0.8304557 | 0.8536027
129 | 714.217 | 176.169 | 449.319 | 1106.267 | 0.6982525 | 0.8223608 | 0.8490829
130 | 714.754 | 175.277 | 448.427 | 1104.361 | 0.6900165 | 0.8144211 | 0.8472478
131 | 715.291 | 174.394 | 447.544 | 1102.471 | 0.6849351 | 0.805106 | 0.850739
132 | 715.827 | 173.516 | 446.666 | 1100.588 | 0.6751988 | 0.798885 | 0.8451765
133 | 716.364 | 172.649 | 445.799 | 1098.725 | 0.6725012 | 0.7913032 | 0.8498654
134 | 716.901 | 171.784 | 444.934 | 1096.864 | 0.6612719 | 0.7823233 | 0.8452668
135 | 717.437 | 170.932 | 444.082 | 1095.027 | 0.6601645 | 0.7764183 | 0.8502692
136 | 717.974 | 170.08 | 443.23 | 1093.187 | 0.6575081 | 0.769096 | 0.8549103
137 | 718.511 | 169.23 | 442.38 | 1091.348 | 0.6363239 | 0.7604142 | 0.8368122
138 | 719.047 | 168.406 | 441.556 | 1089.562 | 0.6399085 | 0.7548317 | 0.8477499
139 | 719.584 | 167.576 | 440.726 | 1087.76 | 0.631923 | 0.7478191 | 0.8450211
140 | 720.121 | 166.755 | 439.905 | 1085.975 | 0.6239699 | 0.7395417 | 0.8437251
141 | 720.657 | 165.943 | 439.093 | 1084.206 | 0.6168162 | 0.7327702 | 0.8417594
142 | 721.193 | 165.139 | 438.289 | 1082.452 | 0.6150523 | 0.7274569 | 0.8454828
143 | 721.73 | 164.336 | 437.486 | 1080.697 | 0.6064081 | 0.7208214 | 0.8412737
144 | 722.267 | 163.543 | 436.693 | 1078.961 | 0.6000898 | 0.7129742 | 0.8416712
145 | 722.803 | 162.757 | 435.907 | 1077.238 | 0.5953201 | 0.7078797 | 0.8409904
146 | 723.34 | 161.976 | 435.126 | 1075.523 | 0.5928502 | 0.7015303 | 0.8450814
147 | 723.877 | 161.197 | 434.347 | 1073.81 | 0.5805084 | 0.6952312 | 0.8349861
148 | 724.414 | 160.433 | 433.583 | 1072.127 | 0.5811158 | 0.6878029 | 0.8448871
149 | 724.95 | 159.667 | 432.817 | 1070.437 | 0.5718679 | 0.6829575 | 0.8373404
150 | 725.487 | 158.912 | 432.062 | 1068.768 | 0.5732454 | 0.6769486 | 0.8468078
151 | 726.024 | 158.154 | 431.304 | 1067.091 | 0.5632848 | 0.6696981 | 0.8411026
152 | 726.56 | 157.408 | 430.558 | 1065.437 | 0.5578885 | 0.6650722 | 0.838839
153 | 727.097 | 156.668 | 429.818 | 1063.795 | 0.5517592 | 0.6592743 | 0.8369191
154 | 727.634 | 155.935 | 429.085 | 1062.165 | 0.5426466 | 0.6523435 | 0.8318417
155 | 728.17 | 155.213 | 428.363 | 1060.558 | 0.539574 | 0.6467546 | 0.8342793
156 | 728.706 | 154.494 | 427.644 | 1058.955 | 0.5462516 | 0.6412169 | 0.8518983
157 | 729.242 | 153.765 | 426.915 | 1057.327 | 0.5341895 | 0.6368165 | 0.8388436
158 | 729.779 | 153.051 | 426.201 | 1055.73 | 0.5311417 | 0.6301869 | 0.842832
159 | 730.315 | 152.34 | 425.49 | 1054.138 | 0.5266112 | 0.6259589 | 0.8412871
160 | 730.852 | 151.634 | 424.784 | 1052.555 | 0.5243307 | 0.6206199 | 0.8448499
161 | 731.389 | 150.93 | 424.08 | 1050.974 | 0.5205685 | 0.6153225 | 0.8460092
162 | 731.926 | 150.23 | 423.38 | 1049.4 | 0.5101356 | 0.6100813 | 0.8361764
163 | 732.463 | 149.543 | 422.693 | 1047.853 | 0.5049348 | 0.6049626 | 0.8346545
164 | 733 | 148.862 | 422.012 | 1046.317 | 0.5019736 | 0.598796 | 0.8383049
165 | 733.536 | 148.184 | 421.334 | 1044.786 | 0.5019785 | 0.5938024 | 0.8453628
166 | 734.072 | 147.505 | 420.655 | 1043.251 | 0.4990262 | 0.5899241 | 0.845916
167 | 734.609 | 146.829 | 419.979 | 1041.721 | 0.4872373 | 0.5849838 | 0.8329072
168 | 735.146 | 146.168 | 419.318 | 1040.222 | 0.4872724 | 0.5790959 | 0.8414365
169 | 735.682 | 145.506 | 418.656 | 1038.719 | 0.4828935 | 0.5753841 | 0.839254
170 | 736.219 | 144.849 | 417.999 | 1037.226 | 0.4836671 | 0.5706506 | 0.8475712
171 | 736.756 | 144.19 | 417.34 | 1035.726 | 0.4727073 | 0.5659251 | 0.8352825
172 | 737.293 | 143.545 | 416.695 | 1034.256 | 0.4713046 | 0.5602763 | 0.8412003
173 | 737.829 | 142.901 | 416.051 | 1032.786 | 0.4691733 | 0.5567464 | 0.8427056
174 | 738.366 | 142.259 | 415.409 | 1031.319 | 0.4619391 | 0.5522066 | 0.8365331
175 | 738.903 | 141.626 | 414.776 | 1029.871 | 0.462748 | 0.546731 | 0.8463906
176 | 739.439 | 140.991 | 414.141 | 1028.417 | 0.4504511 | 0.5433018 | 0.8290992
177 | 739.976 | 140.372 | 413.522 | 1026.997 | 0.4570963 | 0.5389843 | 0.8480698
178 | 740.513 | 139.743 | 412.893 | 1025.553 | 0.4477453 | 0.5336214 | 0.8390694
179 | 741.049 | 139.126 | 412.276 | 1024.134 | 0.4398793 | 0.5303522 | 0.8294098
180 | 741.586 | 138.519 | 411.669 | 1022.737 | 0.4472398 | 0.5261752 | 0.8499826
181 | 742.123 | 137.901 | 411.051 | 1021.313 | 0.4379448 | 0.5209695 | 0.8406342
182 | 742.659 | 137.295 | 410.445 | 1019.915 | 0.4315717 | 0.5168442 | 0.8350131
183 | 743.195 | 136.697 | 409.847 | 1018.534 | 0.4259422 | 0.5137479 | 0.8290879
184 | 743.732 | 136.106 | 409.256 | 1017.167 | 0.4318483 | 0.5097523 | 0.8471728
185 | 744.269 | 135.506 | 408.656 | 1015.778 | 0.4247896 | 0.5047718 | 0.8415478
186 | 744.805 | 134.915 | 408.065 | 1014.408 | 0.4199099 | 0.5026871 | 0.8353307
187 | 745.343 | 134.33 | 407.48 | 1013.05 | 0.4171975 | 0.497849 | 0.838
188 | 745.88 | 133.748 | 406.898 | 1011.698 | 0.4116295 | 0.493982 | 0.8332884
189 | 746.417 | 133.173 | 406.323 | 1010.36 | 0.4089405 | 0.4892649 | 0.8358264
190 | 746.953 | 132.601 | 405.751 | 1009.028 | 0.4048315 | 0.4864092 | 0.8322857
191 | 747.49 | 132.034 | 405.184 | 1007.707 | 0.4064403 | 0.4817906 | 0.8436037
192 | 748.026 | 131.464 | 404.614 | 1006.376 | 0.3980706 | 0.4780737 | 0.8326552
193 | 748.562 | 130.905 | 404.055 | 1005.07 | 0.3947092 | 0.475329 | 0.8303917
194 | 749.099 | 130.35 | 403.5 | 1003.772 | 0.3949098 | 0.4717333 | 0.8371463
195 | 749.636 | 129.794 | 402.944 | 1002.471 | 0.3915602 | 0.4672741 | 0.8379668
196 | 750.172 | 129.242 | 402.392 | 1001.177 | 0.3917633 | 0.4637338 | 0.8448021
197 | 750.708 | 128.689 | 401.839 | 999.8794 | 0.3827654 | 0.4610603 | 0.8301852
198 | 751.245 | 128.148 | 401.298 | 998.6087 | 0.3766261 | 0.4567603 | 0.8245596
199 | 751.781 | 127.615 | 400.765 | 997.3556 | 0.3817993 | 0.4533834 | 0.8421113
200 | 752.317 | 127.074 | 400.224 | 996.0823 | 0.3721491 | 0.450809 | 0.8255138
201 | 752.854 | 126.546 | 399.696 | 994.8383 | 0.3730922 | 0.4474843 | 0.8337548
202 | 753.391 | 126.016 | 399.166 | 993.5883 | 0.3740296 | 0.4433332 | 0.8436761
203 | 753.927 | 125.484 | 398.634 | 992.3324 | 0.366535 | 0.440016 | 0.8330038
204 | 754.463 | 124.962 | 398.112 | 991.0988 | 0.3611703 | 0.437589 | 0.8253642
205 | 755 | 124.447 | 397.597 | 989.8806 | 0.3537219 | 0.4343971 | 0.8142824
206 | 755.537 | 123.942 | 397.092 | 988.6848 | 0.3637886 | 0.4304761 | 0.8450842
207 | 756.073 | 123.422 | 396.572 | 987.4523 | 0.3493606 | 0.4280811 | 0.8161085
208 | 756.61 | 122.922 | 396.072 | 986.2661 | 0.3503367 | 0.4250179 | 0.824287
209 | 757.147 | 122.42 | 395.57 | 985.074 | 0.3485192 | 0.4211683 | 0.8275058
210 | 757.683 | 121.92 | 395.07 | 983.8855 | 0.3432253 | 0.4189139 | 0.8193218
211 | 758.22 | 121.427 | 394.577 | 982.7126 | 0.3497698 | 0.4159277 | 0.840939
212 | 758.757 | 120.924 | 394.074 | 981.5147 | 0.3437873 | 0.4128924 | 0.8326317
213 | 759.294 | 120.429 | 393.579 | 980.3348 | 0.3405993 | 0.4091534 | 0.8324489
214 | 759.83 | 119.938 | 393.088 | 979.1633 | 0.3360351 | 0.4069761 | 0.8256875
215 | 760.367 | 119.453 | 392.603 | 978.005 | 0.3356376 | 0.4033298 | 0.8321667
216 | 760.903 | 118.968 | 392.118 | 976.8457 | 0.3283276 | 0.400452 | 0.8198925
217 | 761.439 | 118.493 | 391.643 | 975.7093 | 0.3272552 | 0.3983858 | 0.821453
218 | 761.976 | 118.019 | 391.169 | 974.5742 | 0.3261849 | 0.3948519 | 0.8260943
219 | 762.512 | 117.546 | 390.696 | 973.4405 | 0.3154734 | 0.3920759 | 0.8046233
220 | 763.048 | 117.088 | 390.238 | 972.3419 | 0.3233737 | 0.3893975 | 0.8304463
221 | 763.584 | 116.618 | 389.768 | 971.2134 | 0.3216239 | 0.38738 | 0.8302542
222 | 764.121 | 116.15 | 389.3 | 970.0888 | 0.3164464 | 0.3839413 | 0.8242052
223 | 764.657 | 115.689 | 388.839 | 968.98 | 0.3126565 | 0.3812742 | 0.8200305
224 | 765.193 | 115.233 | 388.383 | 967.8823 | 0.3075082 | 0.3793518 | 0.8106149
225 | 765.73 | 114.784 | 387.934 | 966.8005 | 0.3057963 | 0.3767675 | 0.8116313
226 | 766.267 | 114.337 | 387.487 | 965.7227 | 0.3109221 | 0.3735068 | 0.8324404
227 | 766.803 | 113.882 | 387.032 | 964.6246 | 0.3030604 | 0.3709109 | 0.8170704
228 | 767.339 | 113.438 | 386.588 | 963.5522 | 0.3074961 | 0.369074 | 0.8331558
229 | 767.876 | 112.987 | 386.137 | 962.462 | 0.2962516 | 0.366514 | 0.8082953
230 | 768.413 | 112.552 | 385.702 | 961.4096 | 0.2972882 | 0.3633755 | 0.8181296
231 | 768.949 | 112.115 | 385.265 | 960.3514 | 0.2908451 | 0.3615898 | 0.804351
232 | 769.486 | 111.687 | 384.837 | 959.3143 | 0.2966403 | 0.3591851 | 0.8258704
233 | 770.023 | 111.25 | 384.4 | 958.2545 | 0.289532 | 0.3560737 | 0.8131237
234 | 770.559 | 110.823 | 383.973 | 957.2181 | 0.2912508 | 0.3536952 | 0.8234515
235 | 771.095 | 110.393 | 383.543 | 956.1736 | 0.2807842 | 0.3513079 | 0.7992538
236 | 771.631 | 109.978 | 383.128 | 955.1647 | 0.2926537 | 0.3490115 | 0.8385215
237 | 772.167 | 109.545 | 382.695 | 954.1113 | 0.2781532 | 0.3466235 | 0.8024649
238 | 772.703 | 109.133 | 382.283 | 953.1081 | 0.2771863 | 0.3450012 | 0.8034358
239 | 773.24 | 108.722 | 381.872 | 952.1067 | 0.2849796 | 0.3427451 | 0.8314622
240 | 773.777 | 108.299 | 381.449 | 951.0752 | 0.2739032 | 0.3397968 | 0.8060795
241 | 774.313 | 107.892 | 381.042 | 950.082 | 0.2729449 | 0.3382111 | 0.8070252
242 | 774.85 | 107.486 | 380.636 | 949.0904 | 0.2713169 | 0.336004 | 0.807481
243 | 775.387 | 107.082 | 380.232 | 948.1031 | 0.2703637 | 0.3338148 | 0.8099213
244 | 775.924 | 106.679 | 379.829 | 947.1174 | 0.2660616 | 0.3310204 | 0.8037619
245 | 776.46 | 106.282 | 379.432 | 946.1457 | 0.2651191 | 0.3295003 | 0.8046097
246 | 776.997 | 105.886 | 379.036 | 945.1757 | 0.2681913 | 0.3273747 | 0.8192184
247 | 777.534 | 105.485 | 378.635 | 944.1928 | 0.2639038 | 0.3246233 | 0.8129538
248 | 778.07 | 105.09 | 378.24 | 943.2239 | 0.2596284 | 0.3231221 | 0.8034995
249 | 778.607 | 104.701 | 377.851 | 942.269 | 0.2606991 | 0.3210536 | 0.8120111
250 | 779.144 | 104.31 | 377.46 | 941.3085 | 0.2564369 | 0.3183869 | 0.8054255
251 | 779.68 | 103.925 | 377.075 | 940.3621 | 0.2515213 | 0.3163561 | 0.7950575
252 | 780.216 | 103.547 | 376.697 | 939.4323 | 0.25792 | 0.3149548 | 0.8189112
253 | 780.753 | 103.159 | 376.309 | 938.4772 | 0.2483608 | 0.3129168 | 0.7936962
254 | 781.29 | 102.785 | 375.935 | 937.5559 | 0.2501073 | 0.3103792 | 0.805812
255 | 781.826 | 102.408 | 375.558 | 936.6266 | 0.2505221 | 0.3089899 | 0.8107776
256 | 782.363 | 102.03 | 375.18 | 935.6942 | 0.2469622 | 0.3070224 | 0.8043787
257 | 782.9 | 101.657 | 374.807 | 934.7734 | 0.2440735 | 0.3045185 | 0.8015062
258 | 783.436 | 101.288 | 374.438 | 933.862 | 0.2431747 | 0.3031773 | 0.8020874
259 | 783.973 | 100.92 | 374.07 | 932.9524 | 0.2383167 | 0.3012788 | 0.7910173
260 | 784.51 | 100.559 | 373.709 | 932.0596 | 0.2433649 | 0.2994218 | 0.8127827
261 | 785.047 | 100.19 | 373.34 | 931.1463 | 66.0131 | -434.9617 | -0.1517676

## Three Fourths (2)
From ASTM
| Cp | 11.07 | -1.644 | 0.0003688 | 0.02191
[5 empty] | sigma [J/(m^2*s*K^4)] | C [J/(kg*K)] | m (mg) | m(kg) | T0 (Celcius) | T0 [K] | A [m^2]
[5 empty] | 5.670373e-08 |  | 707.6 | 0.0007076 | 23 | 296.15 | 0.00080802
| t | T | T [K] | Cp [K] | mc(T2-T1) | A*Sig*dt*(T^4-T0^4) | emissivity | Avg e | STDEV | uncert.
1 | 359.017 | 365.377 | 638.527 | 1437.749 | 3.395917 | 3.893494 | 0.8722029 | 0.9048309 | 0.007515525 | 0.0005409793
2 | 359.553 | 362.039 | 635.189 | 1433.023 | 3.359406 | 3.815902 | 0.88037
3 | 360.09 | 358.726 | 631.876 | 1428.298 | 3.324073 | 3.732993 | 0.8904577
4 | 360.627 | 355.437 | 628.587 | 1423.572 | 3.264724 | 3.645165 | 0.8956313
5 | 361.163 | 352.196 | 625.346 | 1418.882 | 3.205774 | 3.573354 | 0.897133
6 | 361.7 | 349.003 | 622.153 | 1414.227 | 3.160233 | 3.497094 | 0.903674
7 | 362.237 | 345.845 | 618.995 | 1409.591 | 3.092022 | 3.416441 | 0.9050416
8 | 362.773 | 342.745 | 615.895 | 1405.007 | 3.03723 | 3.344758 | 0.9080567
9 | 363.309 | 339.69 | 612.84 | 1400.46 | 2.972896 | 3.281277 | 0.9060179
10 | 363.846 | 336.69 | 609.84 | 1395.963 | 2.911986 | 3.213818 | 0.9060832
11 | 364.383 | 333.742 | 606.892 | 1391.515 | 2.853476 | 3.142628 | 0.9079906
12 | 364.919 | 330.844 | 603.994 | 1387.114 | 2.795375 | 3.085193 | 0.9060617
13 | 365.456 | 327.996 | 601.146 | 1382.761 | 2.745508 | 3.023869 | 0.9079457
14 | 365.993 | 325.19 | 598.34 | 1378.446 | 2.67549 | 2.958775 | 0.9042559
15 | 366.529 | 322.447 | 595.597 | 1374.2 | 2.639051 | 2.906863 | 0.9078688
16 | 367.066 | 319.733 | 592.883 | 1369.974 | 2.583434 | 2.850815 | 0.9062092
17 | 367.603 | 317.068 | 590.218 | 1365.8 | 2.543669 | 2.796522 | 0.9095832
18 | 368.14 | 314.436 | 587.586 | 1361.652 | 2.481989 | 2.738509 | 0.9063285
19 | 368.676 | 311.86 | 585.01 | 1357.569 | 2.439964 | 2.692524 | 0.9061997
20 | 369.213 | 309.32 | 582.47 | 1353.52 | 2.398208 | 2.642801 | 0.9074496
21 | 369.75 | 306.816 | 579.966 | 1349.506 | 2.35099 | 2.589583 | 0.9078643
22 | 370.286 | 304.354 | 577.504 | 1345.538 | 2.301232 | 2.547447 | 0.9033483
23 | 370.823 | 301.937 | 575.087 | 1341.62 | 2.260356 | 2.501918 | 0.9034492
24 | 371.36 | 299.556 | 572.706 | 1337.741 | 2.229209 | 2.457626 | 0.9070578
25 | 371.897 | 297.201 | 570.351 | 1333.883 | 2.179363 | 2.409861 | 0.9043522
26 | 372.433 | 294.892 | 568.042 | 1330.082 | 2.14774 | 2.372451 | 0.9052833
27 | 372.97 | 292.61 | 565.76 | 1326.305 | 2.109733 | 2.331533 | 0.9048693
28 | 373.507 | 290.362 | 563.512 | 1322.566 | 2.066352 | 2.287439 | 0.903347
29 | 374.043 | 288.154 | 561.304 | 1318.875 | 2.035388 | 2.25305 | 0.903392
30 | 374.58 | 285.973 | 559.123 | 1315.212 | 2.004607 | 2.215312 | 0.9048869
31 | 375.117 | 283.819 | 556.969 | 1311.576 | 1.974936 | 2.178471 | 0.9065694
32 | 375.654 | 281.691 | 554.841 | 1307.967 | 1.939885 | 2.142493 | 0.9054336
33 | 376.191 | 279.595 | 552.745 | 1304.396 | 1.905053 | 2.107458 | 0.9039577
34 | 376.728 | 277.531 | 550.681 | 1300.863 | 1.871358 | 2.069484 | 0.9042631
35 | 377.264 | 275.498 | 548.648 | 1297.368 | 1.847969 | 2.036318 | 0.907505
36 | 377.8 | 273.485 | 546.635 | 1293.891 | 1.821959 | 2.007578 | 0.9075405
37 | 378.337 | 271.495 | 544.645 | 1290.438 | 1.784225 | 1.975763 | 0.9030565
38 | 378.874 | 269.541 | 542.691 | 1287.034 | 1.757661 | 1.94486 | 0.9037467
39 | 379.411 | 267.611 | 540.761 | 1283.656 | 1.727616 | 1.914663 | 0.902308
40 | 379.948 | 265.709 | 538.859 | 1280.314 | 1.710434 | 1.885219 | 0.9072869
41 | 380.485 | 263.821 | 536.971 | 1276.982 | 1.6852 | 1.856298 | 0.9078288
42 | 381.022 | 261.956 | 535.106 | 1273.678 | 1.642085 | 1.824623 | 0.8999588
43 | 381.558 | 260.134 | 533.284 | 1270.436 | 1.623523 | 1.800692 | 0.9016104
44 | 382.095 | 258.328 | 531.478 | 1267.21 | 1.601466 | 1.773872 | 0.9028082
45 | 382.632 | 256.542 | 529.692 | 1264.007 | 1.577741 | 1.744363 | 0.9044802
46 | 383.168 | 254.778 | 527.928 | 1260.831 | 1.543444 | 1.721945 | 0.8963376
47 | 383.705 | 253.048 | 526.198 | 1257.704 | 1.532497 | 1.697016 | 0.9030539
48 | 384.242 | 251.326 | 524.476 | 1254.58 | 1.512711 | 1.672445 | 0.9044905
49 | 384.779 | 249.622 | 522.772 | 1251.477 | 1.487716 | 1.645299 | 0.9042226
50 | 385.315 | 247.942 | 521.092 | 1248.407 | 1.457565 | 1.62486 | 0.8970402
51 | 385.852 | 246.292 | 519.442 | 1245.38 | 1.445219 | 1.601992 | 0.9021385
52 | 386.389 | 244.652 | 517.802 | 1242.361 | 1.418858 | 1.576536 | 0.8999848
53 | 386.925 | 243.038 | 516.188 | 1239.379 | 1.409314 | 1.557527 | 0.9048405
54 | 387.462 | 241.431 | 514.581 | 1236.399 | 1.396302 | 1.535876 | 0.909124
55 | 387.999 | 239.835 | 512.985 | 1233.43 | 1.385966 | 1.514573 | 0.915087
56 | 388.536 | 238.247 | 511.397 | 1230.465 | 1.360868 | 1.490792 | 0.9128488
57 | 389.072 | 236.684 | 509.834 | 1227.537 | 1.345469 | 1.473094 | 0.9133622
58 | 389.609 | 235.135 | 508.285 | 1224.625 | 1.322347 | 1.452984 | 0.9100905
59 | 390.146 | 233.609 | 506.759 | 1221.746 | 1.291575 | 1.430682 | 0.9027687
60 | 390.682 | 232.115 | 505.265 | 1218.919 | 1.279961 | 1.4143 | 0.9050134
61 | 391.219 | 230.631 | 503.781 | 1216.102 | 1.269258 | 1.395544 | 0.9095074
62 | 391.756 | 229.156 | 502.306 | 1213.293 | 1.249155 | 1.374501 | 0.9088065
63 | 392.292 | 227.701 | 500.851 | 1210.513 | 1.230019 | 1.358996 | 0.9050938
64 | 392.829 | 226.265 | 499.415 | 1207.761 | 1.216967 | 1.341316 | 0.9072932
65 | 393.366 | 224.841 | 497.991 | 1205.023 | 1.197155 | 1.321468 | 0.9059278
66 | 393.902 | 223.437 | 496.587 | 1202.315 | 1.195316 | 1.304507 | 0.9162968
67 | 394.438 | 222.032 | 495.182 | 1199.598 | 1.165451 | 1.29008 | 0.9033946
68 | 394.975 | 220.659 | 493.809 | 1196.934 | 1.156088 | 1.273741 | 0.9076318
69 | 395.512 | 219.294 | 492.444 | 1194.278 | 1.138311 | 1.255289 | 0.9068115
70 | 396.048 | 217.947 | 491.097 | 1191.649 | 1.127373 | 1.241865 | 0.9078065
71 | 396.585 | 216.61 | 489.76 | 1189.033 | 1.109753 | 1.226344 | 0.9049282
72 | 397.122 | 215.291 | 488.441 | 1186.444 | 1.094744 | 1.211156 | 0.9038839
73 | 397.659 | 213.987 | 487.137 | 1183.877 | 1.090701 | 1.194033 | 0.9134593
74 | 398.195 | 212.685 | 485.835 | 1181.308 | 1.061584 | 1.181507 | 0.8985001
75 | 398.732 | 211.415 | 484.565 | 1178.794 | 1.051819 | 1.165057 | 0.9028045
76 | 399.268 | 210.154 | 483.304 | 1176.291 | 1.049586 | 1.151018 | 0.911876
77 | 399.804 | 208.893 | 482.043 | 1173.782 | 1.02243 | 1.13921 | 0.8974901
78 | 400.341 | 207.662 | 480.812 | 1171.326 | 1.016975 | 1.125692 | 0.9034222
79 | 400.878 | 206.435 | 479.585 | 1168.872 | 1.015671 | 1.11232 | 0.9131101
80 | 401.415 | 205.207 | 478.357 | 1166.409 | 0.9937222 | 1.096994 | 0.9058595
81 | 401.951 | 204.003 | 477.153 | 1163.987 | 0.9834232 | 1.086119 | 0.905447
82 | 402.488 | 202.809 | 475.959 | 1161.58 | 0.973992 | 1.073401 | 0.9073887
83 | 403.025 | 201.624 | 474.774 | 1159.185 | 0.9563992 | 1.058898 | 0.9032026
84 | 403.561 | 200.458 | 473.608 | 1156.823 | 0.9397157 | 1.048638 | 0.8961301
85 | 404.098 | 199.31 | 472.46 | 1154.491 | 0.9353708 | 1.034748 | 0.9039597
86 | 404.634 | 198.165 | 471.315 | 1152.16 | 0.9261446 | 1.022929 | 0.9053847
87 | 405.17 | 197.029 | 470.179 | 1149.841 | 0.9120764 | 1.013175 | 0.9002162
88 | 405.707 | 195.908 | 469.058 | 1147.547 | 0.9045731 | 1.001748 | 0.9029943
89 | 406.244 | 194.794 | 467.944 | 1145.263 | 0.8970996 | 0.9886298 | 0.9074172
90 | 406.78 | 193.687 | 466.837 | 1142.987 | 0.8767153 | 0.9775266 | 0.896871
91 | 407.316 | 192.603 | 465.753 | 1140.754 | 0.8750022 | 0.968534 | 0.9034295
92 | 407.853 | 191.519 | 464.669 | 1138.516 | 0.8636179 | 0.9577929 | 0.9016749
93 | 408.39 | 190.447 | 463.597 | 1136.297 | 0.8538944 | 0.9454805 | 0.9031328
94 | 408.926 | 189.385 | 462.535 | 1134.094 | 0.8434117 | 0.9368662 | 0.9002477
95 | 409.463 | 188.334 | 461.484 | 1131.909 | 0.8361801 | 0.9266657 | 0.9023536
96 | 410 | 187.29 | 460.44 | 1129.734 | 0.8185853 | 0.9166018 | 0.8930653
97 | 410.537 | 186.266 | 459.416 | 1127.596 | 0.8186318 | 0.906797 | 0.9027729
98 | 411.074 | 185.24 | 458.39 | 1125.449 | 0.8043313 | 0.8970386 | 0.8966517
99 | 411.611 | 184.23 | 457.38 | 1123.331 | 0.8020227 | 0.8858435 | 0.9053775
100 | 412.147 | 183.221 | 456.371 | 1121.211 | 0.7901951 | 0.8763911 | 0.9016467
101 | 412.683 | 182.225 | 455.375 | 1119.113 | 0.7847575 | 0.8687395 | 0.903329
102 | 413.22 | 181.234 | 454.384 | 1117.022 | 0.7730159 | 0.8595597 | 0.8993161
103 | 413.757 | 180.256 | 453.406 | 1114.954 | 0.7605396 | 0.8489752 | 0.8958326
104 | 414.293 | 179.292 | 452.442 | 1112.912 | 0.7583589 | 0.8417441 | 0.9009376
105 | 414.83 | 178.329 | 451.479 | 1110.867 | 0.7514634 | 0.8329943 | 0.9021231
106 | 415.367 | 177.373 | 450.523 | 1108.834 | 0.7343955 | 0.8243634 | 0.8908639
107 | 415.904 | 176.437 | 449.587 | 1106.839 | 0.7330742 | 0.8144466 | 0.9000888
108 | 416.44 | 175.501 | 448.651 | 1104.84 | 0.7262779 | 0.807621 | 0.8992806
109 | 416.977 | 174.572 | 447.722 | 1102.852 | 0.7171674 | 0.7993898 | 0.8971435
110 | 417.514 | 173.653 | 446.803 | 1100.882 | 0.7104334 | 0.789824 | 0.8994832
111 | 418.05 | 172.741 | 445.891 | 1098.923 | 0.6998382 | 0.7833161 | 0.8934301
112 | 418.587 | 171.841 | 444.991 | 1096.986 | 0.6931713 | 0.7754876 | 0.8938522
113 | 419.124 | 170.948 | 444.098 | 1095.061 | 0.6888554 | 0.7677667 | 0.8972196
114 | 419.661 | 170.059 | 443.209 | 1093.141 | 0.6837801 | 0.7587111 | 0.9012391
115 | 420.197 | 169.175 | 442.325 | 1091.229 | 0.6679127 | 0.7525748 | 0.8875034
116 | 420.734 | 168.31 | 441.46 | 1089.354 | 0.6713901 | 0.7452291 | 0.9009177
117 | 421.271 | 167.439 | 440.589 | 1087.462 | 0.6656075 | 0.7365019 | 0.9037418
118 | 421.807 | 166.574 | 439.724 | 1085.581 | 0.6467882 | 0.7306164 | 0.8852637
119 | 422.344 | 165.732 | 438.882 | 1083.746 | 0.6548974 | 0.723591 | 0.9050656
120 | 422.881 | 164.878 | 438.028 | 1081.882 | 0.6384601 | 0.7151724 | 0.8927359
121 | 423.417 | 164.044 | 437.194 | 1080.058 | 0.6297414 | 0.7083066 | 0.8890802
122 | 423.953 | 163.22 | 436.37 | 1078.254 | 0.6325039 | 0.7028705 | 0.8998869
123 | 424.49 | 162.391 | 435.541 | 1076.435 | 0.6215351 | 0.6948142 | 0.8945343
124 | 425.026 | 161.575 | 434.725 | 1074.641 | 0.6128955 | 0.68821 | 0.8905646
125 | 425.562 | 160.769 | 433.919 | 1072.867 | 0.6171977 | 0.6829951 | 0.9036634
126 | 426.099 | 159.956 | 433.106 | 1071.075 | 0.605556 | 0.6764764 | 0.8951621
127 | 426.636 | 159.157 | 432.307 | 1069.31 | 0.5962353 | 0.6688577 | 0.8914232
128 | 427.172 | 158.369 | 431.519 | 1067.567 | 0.5960187 | 0.663857 | 0.897812
129 | 427.709 | 157.58 | 430.73 | 1065.819 | 0.587501 | 0.6576346 | 0.8933548
130 | 428.246 | 156.801 | 429.951 | 1064.09 | 0.588807 | 0.6503113 | 0.9054232
131 | 428.782 | 156.019 | 429.169 | 1062.352 | 0.5765694 | 0.6442225 | 0.894985
132 | 429.318 | 155.252 | 428.402 | 1060.645 | 0.5771438 | 0.6394734 | 0.9025297
133 | 429.855 | 154.483 | 427.633 | 1058.93 | 0.5672193 | 0.633539 | 0.8953186
134 | 430.392 | 153.726 | 426.876 | 1057.24 | 0.5625733 | 0.6265594 | 0.8978771
135 | 430.928 | 152.974 | 426.124 | 1055.558 | 0.5527155 | 0.6219866 | 0.8886292
136 | 431.465 | 152.234 | 425.384 | 1053.901 | 0.5570679 | 0.6163661 | 0.9037938
137 | 432.002 | 151.487 | 424.637 | 1052.225 | 0.5502258 | 0.6107221 | 0.9009429
138 | 432.539 | 150.748 | 423.898 | 1050.565 | 0.5501011 | 0.6051678 | 0.9090059
139 | 433.076 | 150.008 | 423.158 | 1048.9 | 0.5395807 | 0.5996349 | 0.8998487
140 | 433.613 | 149.281 | 422.431 | 1047.262 | 0.5372561 | 0.5942275 | 0.9041252
141 | 434.15 | 148.556 | 421.706 | 1045.627 | 0.5304978 | 0.5877661 | 0.9025662
142 | 434.686 | 147.839 | 420.989 | 1044.007 | 0.5311534 | 0.5835842 | 0.9101572
143 | 435.223 | 147.12 | 420.27 | 1042.38 | 0.5185242 | 0.578318 | 0.8966074
144 | 435.76 | 146.417 | 419.567 | 1040.787 | 0.5162589 | 0.5721277 | 0.9023491
145 | 436.296 | 145.716 | 418.866 | 1039.196 | 0.5125286 | 0.5670544 | 0.9038438
146 | 436.832 | 145.019 | 418.169 | 1037.612 | 0.5022027 | 0.5630838 | 0.8918792
147 | 437.369 | 144.335 | 417.485 | 1036.056 | 0.5124461 | 0.5581734 | 0.9180769
148 | 437.906 | 143.636 | 416.786 | 1034.463 | 0.4999466 | 0.5521501 | 0.9054542
149 | 438.442 | 142.953 | 416.103 | 1032.905 | 0.4948082 | 0.5483256 | 0.9023985
150 | 438.979 | 142.276 | 415.426 | 1031.358 | 0.4955268 | 0.5435371 | 0.9116707
151 | 439.516 | 141.597 | 414.747 | 1029.805 | 0.4831215 | 0.5377546 | 0.8984051
152 | 440.052 | 140.934 | 414.084 | 1028.286 | 0.486047 | 0.5341139 | 0.9100063
153 | 440.589 | 140.266 | 413.416 | 1026.754 | 0.4744248 | 0.5294574 | 0.8960585
154 | 441.126 | 139.613 | 412.763 | 1025.254 | 0.4788101 | 0.5239497 | 0.9138475
155 | 441.662 | 138.953 | 412.103 | 1023.736 | 0.4730305 | 0.5194013 | 0.9107227
156 | 442.198 | 138.3 | 411.45 | 1022.233 | 0.4694424 | 0.5158832 | 0.9099781
157 | 442.735 | 137.651 | 410.801 | 1020.736 | 0.4651439 | 0.5114447 | 0.9094706
158 | 443.272 | 137.007 | 410.157 | 1019.25 | 0.4558118 | 0.5061169 | 0.9006057
159 | 443.808 | 136.375 | 409.525 | 1017.789 | 0.4565989 | 0.5027793 | 0.9081497
160 | 444.345 | 135.741 | 408.891 | 1016.322 | 0.4537832 | 0.4985038 | 0.9102904
161 | 444.882 | 135.11 | 408.26 | 1014.86 | 0.4481036 | 0.4933477 | 0.9082916
162 | 445.418 | 134.486 | 407.636 | 1013.412 | 0.4460302 | 0.4900988 | 0.9100822
163 | 445.955 | 133.864 | 407.014 | 1011.967 | 0.4446783 | 0.4859619 | 0.9150477
164 | 446.492 | 133.243 | 406.393 | 1010.523 | 0.4383233 | 0.4818504 | 0.9096668
165 | 447.029 | 132.63 | 405.78 | 1009.096 | 0.4355621 | 0.4769206 | 0.9132801
166 | 447.565 | 132.02 | 405.17 | 1007.674 | 0.427105 | 0.4738083 | 0.90143
167 | 448.102 | 131.421 | 404.571 | 1006.276 | 0.4250884 | 0.4698959 | 0.9046438
168 | 448.639 | 130.824 | 403.974 | 1004.881 | 0.4209439 | 0.465146 | 0.9049715
169 | 449.175 | 130.232 | 403.382 | 1003.496 | 0.4203638 | 0.4621812 | 0.9095216
170 | 449.712 | 129.64 | 402.79 | 1002.11 | 0.4233285 | 0.4583654 | 0.9235612
171 | 450.249 | 129.043 | 402.193 | 1000.71 | 0.4121157 | 0.4545344 | 0.9066765
172 | 450.786 | 128.461 | 401.611 | 999.3441 | 0.4087245 | 0.4499765 | 0.9083241
173 | 451.322 | 127.883 | 401.033 | 997.9858 | 0.4088752 | 0.4471392 | 0.9144249
174 | 451.859 | 127.304 | 400.454 | 996.6238 | 0.401265 | 0.4434719 | 0.9048263
175 | 452.396 | 126.735 | 399.885 | 995.2837 | 0.4000212 | 0.4390642 | 0.9110768
176 | 452.932 | 126.167 | 399.317 | 993.9446 | 0.3966698 | 0.4363165 | 0.9091332
177 | 453.469 | 125.603 | 398.753 | 992.6134 | 0.3919243 | 0.4327897 | 0.9055768
178 | 454.006 | 125.045 | 398.195 | 991.295 | 0.393508 | 0.4293151 | 0.916595
179 | 454.543 | 124.484 | 397.634 | 989.9681 | 0.3859763 | 0.4250435 | 0.9080865
180 | 455.079 | 123.933 | 397.083 | 988.6635 | 0.3847681 | 0.4224342 | 0.9108354
181 | 455.616 | 123.383 | 396.533 | 987.3598 | 0.383562 | 0.4190523 | 0.9153084
182 | 456.153 | 122.834 | 395.984 | 986.0572 | 0.3746832 | 0.4149163 | 0.9030332
183 | 456.689 | 122.297 | 395.447 | 984.7817 | 0.38047 | 0.4124156 | 0.9225404
184 | 457.226 | 121.751 | 394.901 | 983.4836 | 0.3723134 | 0.4090995 | 0.9100804
185 | 457.763 | 121.216 | 394.366 | 982.2102 | 0.3648813 | 0.4051077 | 0.9007018
186 | 458.299 | 120.691 | 393.841 | 980.9594 | 0.3699696 | 0.4027008 | 0.9187208
187 | 458.836 | 120.158 | 393.308 | 979.6883 | 0.3590918 | 0.3995028 | 0.8988467
188 | 459.373 | 119.64 | 392.79 | 978.4517 | 0.3572539 | 0.3956691 | 0.9029107
189 | 459.909 | 119.124 | 392.274 | 977.2187 | 0.3547292 | 0.3926034 | 0.9035308
190 | 460.445 | 118.611 | 391.761 | 975.9917 | 0.355665 | 0.3902942 | 0.9112741
191 | 460.982 | 118.096 | 391.246 | 974.7587 | 0.3593541 | 0.3872528 | 0.9279576
192 | 461.519 | 117.575 | 390.725 | 973.5101 | 0.353383 | 0.3834726 | 0.9215338
193 | 462.055 | 117.062 | 390.212 | 972.2795 | 0.3453684 | 0.3811824 | 0.9060451
194 | 462.592 | 116.56 | 389.71 | 971.0741 | 0.3415046 | 0.3782526 | 0.902848
195 | 463.129 | 116.063 | 389.213 | 969.8796 | 0.3424571 | 0.3746641 | 0.9140376
196 | 463.665 | 115.564 | 388.714 | 968.6792 | 0.333808 | 0.3717795 | 0.8978655
197 | 464.201 | 115.077 | 388.227 | 967.5065 | 0.3361423 | 0.3696634 | 0.9093201
198 | 464.738 | 114.586 | 387.736 | 966.3232 | 0.336415 | 0.3668412 | 0.9170589
199 | 465.275 | 114.094 | 387.244 | 965.1364 | 0.3257578 | 0.3633461 | 0.8965496
200 | 465.811 | 113.617 | 386.767 | 963.9847 | 0.3294618 | 0.361303 | 0.9118713
201 | 466.348 | 113.134 | 386.284 | 962.8174 | 0.3242939 | 0.3585579 | 0.9044392
202 | 466.885 | 112.658 | 385.808 | 961.6661 | 0.326628 | 0.3552 | 0.9195606
203 | 467.421 | 112.178 | 385.328 | 960.504 | 0.3201164 | 0.3531549 | 0.9064475
204 | 467.958 | 111.707 | 384.857 | 959.3628 | 0.3170207 | 0.3505078 | 0.9044612
205 | 468.495 | 111.24 | 384.39 | 958.2302 | 0.3173244 | 0.3472448 | 0.913835
206 | 469.031 | 110.772 | 383.922 | 957.0942 | 0.3115303 | 0.3446385 | 0.9039337
207 | 469.567 | 110.312 | 383.462 | 955.9767 | 0.3125195 | 0.3427242 | 0.9118688
208 | 470.104 | 109.85 | 383 | 954.8534 | 0.3101253 | 0.3401651 | 0.9116906
209 | 470.641 | 109.391 | 382.541 | 953.7364 | 0.3050385 | 0.337003 | 0.9051507
210 | 471.177 | 108.939 | 382.089 | 952.6355 | 0.2999678 | 0.3351459 | 0.8950364
211 | 471.714 | 108.494 | 381.644 | 951.5508 | 0.3070327 | 0.3327072 | 0.9228317
212 | 472.251 | 108.038 | 381.188 | 950.4383 | 0.2972583 | 0.330217 | 0.9001909
213 | 472.788 | 107.596 | 380.746 | 949.3592 | 0.2982643 | 0.3272013 | 0.9115621
214 | 473.324 | 107.152 | 380.302 | 948.2742 | 0.2932265 | 0.3254041 | 0.9011149
215 | 473.861 | 106.715 | 379.865 | 947.2055 | 0.2882043 | 0.322441 | 0.8938202
216 | 474.397 | 106.285 | 379.435 | 946.153 | 0.2925706 | 0.3201296 | 0.9139128
217 | 474.933 | 105.848 | 378.998 | 945.0826 | 0.2888959 | 0.3183815 | 0.907389
218 | 475.47 | 105.416 | 378.566 | 944.0236 | 0.2905761 | 0.3160709 | 0.9193383
219 | 476.007 | 104.981 | 378.131 | 942.9564 | 0.2875787 | 0.313168 | 0.9182888
220 | 476.543 | 104.55 | 377.7 | 941.8982 | 0.2772586 | 0.3108829 | 0.8918428
221 | 477.079 | 104.134 | 377.284 | 940.876 | 0.2776235 | 0.3092605 | 0.8977011
222 | 477.616 | 103.717 | 376.867 | 939.8505 | 0.2813112 | 0.3070602 | 0.9161434
223 | 478.153 | 103.294 | 376.444 | 938.8096 | 0.2743566 | 0.304268 | 0.9016939
224 | 478.689 | 102.881 | 376.031 | 937.7924 | 0.2720686 | 0.3026709 | 0.8988924
225 | 479.226 | 102.471 | 375.621 | 936.7819 | 0.2711126 | 0.3005289 | 0.9021179
226 | 479.763 | 102.062 | 375.212 | 935.7731 | 0.268172 | 0.2978435 | 0.9003788
227 | 480.299 | 101.657 | 374.807 | 934.7734 | 0.2698698 | 0.2957453 | 0.9125075
228 | 480.835 | 101.249 | 374.399 | 933.7656 | 0.2596679 | 0.2941863 | 0.8826648
229 | 481.372 | 100.856 | 374.006 | 932.7942 | 0.2679783 | 0.2916156 | 0.9189438
230 | 481.908 | 100.45 | 373.6 | 931.7899 | 0.2670305 | 0.2895325 | 0.9222816
231 | 482.444 | 100.045 | 373.195 | 930.7873 | 245.7956 | -258.7387 | -0.949976

## One half (2)
Only use one Cp in mcdT
From ASTM
| Cp | 11.07 | -1.644 | 0.0003688 | 0.02191
[5 empty] | sigma [J/(m^2*s*K^4)] | C [J/(kg*K)] | m (mg) | m(kg) | T0 (Celcius) | T0 [K] | A [m^2]
[5 empty] | 5.670373e-08 |  | 707.6 | 0.0007076 | 23 | 296.15 | 0.00080802
| t | T | T [K] | Cp [K] | mc(T2-T1) | A*Sig*dt*(T^4-T0^4) | emissivity | Avg e | STDEV | uncert.
1 | 592.95 | 310.507 | 583.657 | 1355.415 | 1.772402 | 2.665957 | 0.6648276 | 0.9215954 | 0.02862361 | 0.002060372
2 | 593.487 | 308.659 | 581.809 | 1352.463 | 1.960899 | 2.629967 | 0.7455982
3 | 594.024 | 306.61 | 579.76 | 1349.175 | 2.079285 | 2.585638 | 0.8041672
4 | 594.56 | 304.432 | 577.582 | 1345.664 | 2.14624 | 2.548926 | 0.8420175
5 | 595.097 | 302.178 | 575.328 | 1342.012 | 2.168904 | 2.506432 | 0.8653351
6 | 595.634 | 299.894 | 573.044 | 1338.293 | 2.160052 | 2.459292 | 0.8783229
7 | 596.17 | 297.613 | 570.763 | 1334.56 | 2.164415 | 2.421888 | 0.8936888
8 | 596.707 | 295.321 | 568.471 | 1330.789 | 2.1357 | 2.380198 | 0.8972781
9 | 597.244 | 293.053 | 566.203 | 1327.04 | 2.113719 | 2.339438 | 0.9035156
10 | 597.781 | 290.802 | 563.952 | 1323.299 | 2.076861 | 2.295183 | 0.9048782
11 | 598.317 | 288.584 | 561.734 | 1319.595 | 2.057975 | 2.260543 | 0.9103898
12 | 598.854 | 286.38 | 559.53 | 1315.897 | 2.027067 | 2.222321 | 0.9121395
13 | 599.391 | 284.203 | 557.353 | 1312.225 | 1.98427 | 2.180939 | 0.9098238
14 | 599.927 | 282.066 | 555.216 | 1308.604 | 1.951942 | 2.148803 | 0.9083855
15 | 600.464 | 279.958 | 553.108 | 1305.016 | 1.93089 | 2.113497 | 0.9135998
16 | 601.001 | 277.867 | 551.017 | 1301.439 | 1.90626 | 2.078872 | 0.9169684
17 | 601.538 | 275.797 | 548.947 | 1297.883 | 1.86156 | 2.041173 | 0.912005
18 | 602.074 | 273.77 | 546.92 | 1294.384 | 1.832728 | 2.012163 | 0.9108247
19 | 602.611 | 271.769 | 544.919 | 1290.915 | 1.816855 | 1.980123 | 0.9175464
20 | 603.148 | 269.78 | 542.93 | 1287.451 | 1.774629 | 1.944993 | 0.9124086
21 | 603.684 | 267.832 | 540.982 | 1284.044 | 1.749943 | 1.918104 | 0.9123296
22 | 604.221 | 265.906 | 539.056 | 1280.661 | 1.72449 | 1.888254 | 0.9132725
23 | 604.758 | 264.003 | 537.153 | 1277.304 | 1.698279 | 1.859072 | 0.9135086
24 | 605.295 | 262.124 | 535.274 | 1273.976 | 1.676725 | 1.827153 | 0.9176713
25 | 605.831 | 260.264 | 533.414 | 1270.668 | 1.641801 | 1.802633 | 0.9107795
26 | 606.368 | 258.438 | 531.588 | 1267.407 | 1.619651 | 1.775498 | 0.9122238
27 | 606.905 | 256.632 | 529.782 | 1264.169 | 1.599412 | 1.745677 | 0.916213
28 | 607.441 | 254.844 | 527.994 | 1260.95 | 1.572141 | 1.722901 | 0.9124969
29 | 607.978 | 253.082 | 526.232 | 1257.766 | 1.553932 | 1.697503 | 0.9154218
30 | 608.515 | 251.336 | 524.486 | 1254.599 | 1.5296 | 1.669472 | 0.9162176
31 | 609.051 | 249.613 | 522.763 | 1251.461 | 1.50098 | 1.645173 | 0.912354
32 | 609.587 | 247.918 | 521.068 | 1248.363 | 1.486664 | 1.624526 | 0.915137
33 | 610.124 | 246.235 | 519.385 | 1245.275 | 1.469769 | 1.598224 | 0.9196266
34 | 610.66 | 244.567 | 517.717 | 1242.204 | 1.449444 | 1.575377 | 0.9200615
35 | 611.196 | 242.918 | 516.068 | 1239.157 | 1.416076 | 1.555904 | 0.9101308
36 | 611.733 | 241.303 | 514.453 | 1236.161 | 1.412653 | 1.534161 | 0.9207987
37 | 612.27 | 239.688 | 512.838 | 1233.156 | 1.388276 | 1.509804 | 0.9195073
38 | 612.806 | 238.097 | 511.247 | 1230.184 | 1.361428 | 1.4916 | 0.91273
39 | 613.343 | 236.533 | 509.683 | 1227.253 | 1.352974 | 1.471126 | 0.9196859
40 | 613.88 | 234.975 | 508.125 | 1224.323 | 1.330685 | 1.450917 | 0.9171336
41 | 614.417 | 233.439 | 506.589 | 1221.425 | 1.314571 | 1.428509 | 0.9202393
42 | 614.953 | 231.918 | 505.068 | 1218.546 | 1.292502 | 1.411801 | 0.9154989
43 | 615.49 | 230.419 | 503.569 | 1215.699 | 1.28174 | 1.392878 | 0.9202099
44 | 616.027 | 228.929 | 502.079 | 1212.86 | 1.25815 | 1.371677 | 0.9172349
45 | 616.563 | 227.463 | 500.613 | 1210.057 | 1.243255 | 1.356055 | 0.916818
46 | 617.1 | 226.011 | 499.161 | 1207.273 | 1.222455 | 1.335712 | 0.9152084
47 | 617.636 | 224.58 | 497.73 | 1204.52 | 1.211997 | 1.318304 | 0.9193606
48 | 618.172 | 223.158 | 496.308 | 1201.776 | 1.196481 | 1.303581 | 0.9178412
49 | 618.709 | 221.751 | 494.901 | 1199.053 | 1.185285 | 1.286725 | 0.9211643
50 | 619.246 | 220.354 | 493.504 | 1196.341 | 1.159748 | 1.267764 | 0.9147975
51 | 619.782 | 218.984 | 492.134 | 1193.674 | 1.153783 | 1.251656 | 0.9218051
52 | 620.318 | 217.618 | 490.768 | 1191.006 | 1.133507 | 1.238034 | 0.91557
53 | 620.855 | 216.273 | 489.423 | 1188.372 | 1.12175 | 1.222452 | 0.9176231
54 | 621.392 | 214.939 | 488.089 | 1185.752 | 1.10753 | 1.204875 | 0.9192073
55 | 621.928 | 213.619 | 486.769 | 1183.152 | 1.093381 | 1.192079 | 0.9172052
56 | 622.465 | 212.313 | 485.463 | 1180.572 | 1.085149 | 1.177314 | 0.9217162
57 | 623.002 | 211.014 | 484.164 | 1177.999 | 1.068614 | 1.162746 | 0.9190433
58 | 623.539 | 209.732 | 482.882 | 1175.452 | 1.048837 | 1.146344 | 0.9149408
59 | 624.075 | 208.471 | 481.621 | 1172.941 | 1.039956 | 1.134564 | 0.9166131
60 | 624.612 | 207.218 | 480.368 | 1170.439 | 1.033597 | 1.120841 | 0.9221614
61 | 625.149 | 205.97 | 479.12 | 1167.94 | 1.023125 | 1.105218 | 0.925723
62 | 625.685 | 204.732 | 477.882 | 1165.454 | 0.9995065 | 1.093931 | 0.9136833
63 | 626.222 | 203.52 | 476.67 | 1163.014 | 0.9858929 | 1.07895 | 0.9137523
64 | 626.758 | 202.322 | 475.472 | 1160.597 | 0.9805584 | 1.066252 | 0.9196311
65 | 627.294 | 201.128 | 474.278 | 1158.181 | 0.965405 | 1.055657 | 0.9145059
66 | 627.831 | 199.95 | 473.1 | 1155.792 | 0.9675025 | 1.043335 | 0.9273171
67 | 628.368 | 198.767 | 471.917 | 1153.386 | 0.9393724 | 1.029133 | 0.9127807
68 | 628.904 | 197.616 | 470.766 | 1151.04 | 0.9333892 | 1.017293 | 0.9175225
69 | 629.44 | 196.47 | 469.62 | 1148.698 | 0.9274261 | 1.007467 | 0.9205526
70 | 629.977 | 195.329 | 468.479 | 1146.361 | 0.910127 | 0.9958786 | 0.9138935
71 | 630.514 | 194.207 | 467.357 | 1144.057 | 0.9058694 | 0.9827324 | 0.9217865
72 | 631.05 | 193.088 | 466.238 | 1141.754 | 0.8983905 | 0.9715515 | 0.9246967
73 | 631.586 | 191.976 | 465.126 | 1139.46 | 0.8740096 | 0.9623121 | 0.9082392
74 | 632.123 | 190.892 | 464.042 | 1137.219 | 0.8682668 | 0.9498423 | 0.9141169
75 | 632.659 | 189.813 | 462.963 | 1134.982 | 0.8593315 | 0.9392878 | 0.9148756
76 | 633.195 | 188.743 | 461.893 | 1132.76 | 0.8512364 | 0.930627 | 0.9146913
77 | 633.732 | 187.681 | 460.831 | 1130.549 | 0.8479751 | 0.9203629 | 0.9213486
78 | 634.269 | 186.621 | 459.771 | 1128.337 | 0.8303481 | 0.9084938 | 0.9139832
79 | 634.805 | 185.581 | 458.731 | 1126.163 | 0.8239665 | 0.8985982 | 0.9169466
80 | 635.341 | 184.547 | 457.697 | 1123.996 | 0.8168138 | 0.8904844 | 0.9172691
81 | 635.878 | 183.52 | 456.67 | 1121.839 | 0.8017517 | 0.8791856 | 0.9119254
82 | 636.414 | 182.51 | 455.66 | 1119.714 | 0.798648 | 0.8697679 | 0.9182311
83 | 636.95 | 181.502 | 454.652 | 1117.588 | 0.7828972 | 0.8620363 | 0.9081952
84 | 637.487 | 180.512 | 453.662 | 1115.496 | 0.7861675 | 0.8529094 | 0.9217479
85 | 638.024 | 179.516 | 452.666 | 1113.387 | 0.7744392 | 0.8422161 | 0.9195256
86 | 638.56 | 178.533 | 451.683 | 1111.301 | 0.763552 | 0.8348432 | 0.9146053
87 | 639.097 | 177.562 | 450.712 | 1109.236 | 0.7534995 | 0.8260653 | 0.9121549
88 | 639.634 | 176.602 | 449.752 | 1107.191 | 0.7489763 | 0.8174425 | 0.9162434
89 | 640.171 | 175.646 | 448.796 | 1105.15 | 0.7421217 | 0.807404 | 0.9191454
90 | 640.707 | 174.697 | 447.847 | 1103.12 | 0.7274889 | 0.8004944 | 0.9087995
91 | 641.244 | 173.765 | 446.915 | 1101.122 | 0.7199384 | 0.7922811 | 0.9086905
92 | 641.781 | 172.841 | 445.991 | 1099.138 | 0.7201966 | 0.7827286 | 0.9201103
93 | 642.317 | 171.915 | 445.065 | 1097.146 | 0.7111278 | 0.7761295 | 0.916249
94 | 642.854 | 170.999 | 444.149 | 1095.171 | 0.7005487 | 0.7682064 | 0.9119278
95 | 643.391 | 170.095 | 443.245 | 1093.219 | 0.6946586 | 0.759019 | 0.9152058
96 | 643.927 | 169.197 | 442.347 | 1091.276 | 0.6872466 | 0.7513604 | 0.9146696
97 | 644.463 | 168.307 | 441.457 | 1089.347 | 0.68449 | 0.7452037 | 0.9185274
98 | 645 | 167.419 | 440.569 | 1087.419 | 0.6778922 | 0.7377076 | 0.9189172
99 | 645.537 | 166.538 | 439.688 | 1085.502 | 0.6690165 | 0.7289553 | 0.9177744
100 | 646.073 | 165.667 | 438.817 | 1083.604 | 0.6578787 | 0.7230503 | 0.9098657
101 | 646.61 | 164.809 | 437.959 | 1081.731 | 0.6552106 | 0.7159361 | 0.9151804
102 | 647.147 | 163.953 | 437.103 | 1079.859 | 0.6464356 | 0.7075598 | 0.9136127
103 | 647.683 | 163.107 | 436.257 | 1078.006 | 0.642275 | 0.7006396 | 0.9166981
104 | 648.219 | 162.265 | 435.415 | 1076.158 | 0.6327977 | 0.6950864 | 0.9103871
105 | 648.756 | 161.434 | 434.584 | 1074.331 | 0.6271623 | 0.6870726 | 0.9128035
106 | 649.292 | 160.609 | 433.759 | 1072.515 | 0.6253429 | 0.6804398 | 0.9190275
107 | 649.828 | 159.785 | 432.935 | 1070.697 | 0.6204951 | 0.6751099 | 0.9191023
108 | 650.365 | 158.966 | 432.116 | 1068.888 | 0.6081013 | 0.6685878 | 0.9095309
109 | 650.902 | 158.162 | 431.312 | 1067.108 | 0.606334 | 0.6622212 | 0.9156065
110 | 651.439 | 157.359 | 430.509 | 1065.329 | 0.6053227 | 0.6558978 | 0.9228917
111 | 651.976 | 156.556 | 429.706 | 1063.546 | 0.5930212 | 0.6496098 | 0.9128883
112 | 652.513 | 155.768 | 428.918 | 1061.794 | 0.5942981 | 0.6434734 | 0.9235784
113 | 653.05 | 154.977 | 428.127 | 1060.032 | 0.5873114 | 0.6361607 | 0.9232124
114 | 653.586 | 154.194 | 427.344 | 1058.285 | 0.5728645 | 0.6301414 | 0.9091047
115 | 654.122 | 153.429 | 426.579 | 1056.576 | 0.5756775 | 0.6254571 | 0.9204109
116 | 654.659 | 152.659 | 425.809 | 1054.853 | 0.5702602 | 0.6184367 | 0.9220995
117 | 655.195 | 151.895 | 425.045 | 1053.141 | 0.5693345 | 0.6138011 | 0.9275554
118 | 655.732 | 151.131 | 424.281 | 1051.426 | 0.5617116 | 0.6080428 | 0.9238027
119 | 656.269 | 150.376 | 423.526 | 1049.728 | 0.5511486 | 0.601261 | 0.9166545
120 | 656.805 | 149.634 | 422.784 | 1048.058 | 0.5539795 | 0.5968497 | 0.9281727
121 | 657.342 | 148.887 | 422.037 | 1046.374 | 0.547166 | 0.5913086 | 0.9253476
122 | 657.879 | 148.148 | 421.298 | 1044.705 | 0.541858 | 0.5847648 | 0.9266256
123 | 658.415 | 147.415 | 420.565 | 1043.047 | 0.5365699 | 0.5793945 | 0.9260873
124 | 658.951 | 146.688 | 419.838 | 1041.401 | 0.5379336 | 0.5751669 | 0.9352652
125 | 659.488 | 145.958 | 419.108 | 1039.745 | 0.527514 | 0.5698641 | 0.9256838
126 | 660.025 | 145.241 | 418.391 | 1038.117 | 0.5193421 | 0.5636311 | 0.921422
127 | 660.561 | 144.534 | 417.684 | 1036.509 | 0.5229383 | 0.5595995 | 0.9344866
128 | 661.098 | 143.821 | 416.971 | 1034.885 | 0.5140638 | 0.5544993 | 0.9270775
129 | 661.635 | 143.119 | 416.269 | 1033.284 | 0.511075 | 0.54848 | 0.9318026
130 | 662.171 | 142.42 | 415.57 | 1031.687 | 0.5015251 | 0.5435396 | 0.9227022
131 | 662.707 | 141.733 | 414.883 | 1030.116 | 0.5058637 | 0.5397132 | 0.9372824
132 | 663.244 | 141.039 | 414.189 | 1028.527 | 0.4970776 | 0.5348479 | 0.9293812
133 | 663.781 | 140.356 | 413.506 | 1026.961 | 0.4941405 | 0.5290963 | 0.933933
134 | 664.317 | 139.676 | 412.826 | 1025.399 | 0.4904869 | 0.5253634 | 0.9336146
135 | 664.854 | 139 | 412.15 | 1023.845 | 0.4839476 | 0.5206941 | 0.9294278
136 | 665.391 | 138.332 | 411.482 | 1022.307 | 0.4796037 | 0.5151415 | 0.9310134
137 | 665.927 | 137.669 | 410.819 | 1020.778 | 0.4810535 | 0.5106149 | 0.9421063
138 | 666.463 | 137.003 | 410.153 | 1019.241 | 0.4695107 | 0.507034 | 0.9259946
139 | 667 | 136.352 | 409.502 | 1017.736 | 0.4745788 | 0.5016879 | 0.9459642
140 | 667.536 | 135.693 | 408.843 | 1016.211 | 0.4609243 | 0.4972532 | 0.9269409
141 | 668.072 | 135.052 | 408.202 | 1014.725 | 0.4652767 | 0.4938798 | 0.9420848
142 | 668.609 | 134.404 | 407.554 | 1013.222 | 0.4552669 | 0.4895524 | 0.9299656
143 | 669.146 | 133.769 | 406.919 | 1011.747 | 0.4538881 | 0.4853317 | 0.9352122
144 | 669.683 | 133.135 | 406.285 | 1010.272 | 0.4503671 | 0.4802413 | 0.9377932
145 | 670.219 | 132.505 | 405.655 | 1008.805 | 0.4461439 | 0.4769888 | 0.935334
146 | 670.756 | 131.88 | 405.03 | 1007.347 | 0.443361 | 0.4720117 | 0.9393008
147 | 671.292 | 131.258 | 404.408 | 1005.895 | 0.4412983 | 0.4679612 | 0.9430234
148 | 671.828 | 130.638 | 403.788 | 1004.446 | 0.4307121 | 0.4648078 | 0.9266457
149 | 672.365 | 130.032 | 403.182 | 1003.028 | 0.4315235 | 0.4608902 | 0.9362828
150 | 672.902 | 129.424 | 402.574 | 1001.604 | 0.4344544 | 0.4561264 | 0.9524869
151 | 673.438 | 128.811 | 401.961 | 1000.166 | 0.4232149 | 0.4530502 | 0.9341458
152 | 673.975 | 128.213 | 401.363 | 998.7615 | 0.4240342 | 0.4492365 | 0.9438997
153 | 674.512 | 127.613 | 400.763 | 997.3509 | 0.4177895 | 0.4454271 | 0.9379526
154 | 675.049 | 127.021 | 400.171 | 995.9574 | 0.4150916 | 0.4408627 | 0.9415439
155 | 675.585 | 126.432 | 399.582 | 994.5695 | 0.4152169 | 0.4379787 | 0.9480298
156 | 676.122 | 125.842 | 398.992 | 993.1777 | 0.4054998 | 0.4342823 | 0.9337238
157 | 676.659 | 125.265 | 398.415 | 991.815 | 0.4049434 | 0.4298812 | 0.941989
158 | 677.195 | 124.688 | 397.838 | 990.4508 | 0.4001813 | 0.4270997 | 0.936974
159 | 677.732 | 124.117 | 397.267 | 989.0993 | 0.3996353 | 0.4235688 | 0.9434955
160 | 678.269 | 123.546 | 396.696 | 987.7463 | 0.3962929 | 0.4192709 | 0.9451954
161 | 678.805 | 122.979 | 396.129 | 986.4014 | 0.3810958 | 0.4158012 | 0.9165336
162 | 679.341 | 122.433 | 395.583 | 985.1049 | 0.393142 | 0.4132437 | 0.9513562
163 | 679.878 | 121.869 | 395.019 | 983.7642 | 0.3849497 | 0.409815 | 0.9393256
164 | 680.415 | 121.316 | 394.466 | 982.4483 | 0.38513 | 0.4057105 | 0.949273
165 | 680.951 | 120.762 | 393.912 | 981.1287 | 0.3811414 | 0.4031278 | 0.9454605
166 | 681.488 | 120.213 | 393.363 | 979.8195 | 0.3827128 | 0.3998322 | 0.9571835
167 | 682.025 | 119.661 | 392.811 | 978.5019 | 0.3655808 | 0.3965325 | 0.9219441
168 | 682.562 | 119.133 | 392.283 | 977.2402 | 0.3651095 | 0.3926567 | 0.9298439
169 | 683.098 | 118.605 | 391.755 | 975.9773 | 0.3715436 | 0.3902587 | 0.9520444
170 | 683.635 | 118.067 | 391.217 | 974.6892 | 0.3648461 | 0.3870819 | 0.9425553
171 | 684.172 | 117.538 | 390.688 | 973.4214 | 0.3636827 | 0.3832559 | 0.9489292
172 | 684.708 | 117.01 | 390.16 | 972.1547 | 0.3618336 | 0.3808784 | 0.9499978
173 | 685.245 | 116.484 | 389.634 | 970.8915 | 0.3538065 | 0.3771065 | 0.9382137
174 | 685.781 | 115.969 | 389.119 | 969.6535 | 0.3540415 | 0.3741199 | 0.9463315
175 | 686.317 | 115.453 | 388.603 | 968.412 | 0.3549586 | 0.3718318 | 0.9546215
176 | 686.854 | 114.935 | 388.085 | 967.1644 | 0.3414984 | 0.3688461 | 0.9258561
177 | 687.391 | 114.436 | 387.586 | 965.9615 | 0.3472253 | 0.3659812 | 0.9487518
178 | 687.928 | 113.928 | 387.078 | 964.7357 | 0.3426888 | 0.3623998 | 0.9456097
179 | 688.464 | 113.426 | 386.576 | 963.5232 | 0.3381674 | 0.3602162 | 0.9387899
180 | 689.001 | 112.93 | 386.08 | 962.3241 | 0.3370656 | 0.3574016 | 0.9431003
181 | 689.538 | 112.435 | 385.585 | 961.1263 | 0.3352858 | 0.3539431 | 0.9472873
182 | 690.074 | 111.942 | 385.092 | 959.9323 | 0.3280768 | 0.3518273 | 0.9324939
183 | 690.611 | 111.459 | 384.609 | 958.7614 | 0.3351393 | 0.3491178 | 0.9599604
184 | 691.148 | 110.965 | 384.115 | 957.5628 | 0.3252343 | 0.3463571 | 0.9390143
185 | 691.685 | 110.485 | 383.635 | 956.3971 | 0.3261919 | 0.3430449 | 0.9508723
186 | 692.221 | 110.003 | 383.153 | 955.2255 | 0.3224127 | 0.3410115 | 0.9454597
187 | 692.758 | 109.526 | 382.676 | 954.065 | 0.3206708 | 0.3383759 | 0.9476763
188 | 693.295 | 109.051 | 382.201 | 952.9084 | 0.3115164 | 0.3351358 | 0.9295231
189 | 693.831 | 108.589 | 381.739 | 951.7825 | 0.3192301 | 0.3332271 | 0.9579957
190 | 694.368 | 108.115 | 381.265 | 950.6263 | 0.3121157 | 0.3306369 | 0.9439834
191 | 694.905 | 107.651 | 380.801 | 949.4935 | 0.3083845 | 0.3274996 | 0.9416331
192 | 695.441 | 107.192 | 380.342 | 948.372 | 0.3100334 | 0.3256207 | 0.9521306
193 | 695.978 | 106.73 | 379.88 | 947.2422 | 0.3009506 | 0.3231235 | 0.9313793
194 | 696.515 | 106.281 | 379.431 | 946.1432 | 0.3012709 | 0.3201082 | 0.9411535
195 | 697.051 | 105.831 | 378.981 | 945.041 | 0.3015887 | 0.3176977 | 0.9492943
196 | 697.587 | 105.38 | 378.53 | 943.9353 | 0.2999 | 0.3158788 | 0.9494148
197 | 698.124 | 104.931 | 378.081 | 942.8337 | 0.2962142 | 0.3134863 | 0.9449032
198 | 698.661 | 104.487 | 377.637 | 941.7434 | 0.2985372 | 0.3105495 | 0.9613192
199 | 699.197 | 104.039 | 377.189 | 940.6424 | 0.2928634 | 0.3087586 | 0.9485189
200 | 699.734 | 103.599 | 376.749 | 939.5602 | 0.2892023 | 0.3064389 | 0.9437519
201 | 700.271 | 103.164 | 376.314 | 938.4895 | 0.2902008 | 0.3035871 | 0.9559064
202 | 700.807 | 102.727 | 375.877 | 937.4129 | 0.2785916 | 0.3013034 | 0.9246216
203 | 701.343 | 102.307 | 375.457 | 936.3775 | 0.2868974 | 0.2996741 | 0.9573648
204 | 701.88 | 101.874 | 375.024 | 935.3092 | 0.2799519 | 0.2968687 | 0.9430158
205 | 702.416 | 101.451 | 374.601 | 934.2647 | 0.2803003 | 0.2946807 | 0.9512001
206 | 702.952 | 101.027 | 374.177 | 933.217 | 0.2740429 | 0.2930407 | 0.9351701
207 | 703.489 | 100.612 | 373.762 | 932.1907 | 246.5402 | -381.0953 | -0.6469253

## One Fourth (2)
From ASTM
| Cp | 11.07 | -1.644 | 0.0003688 | 0.02191
[5 empty] | sigma [J/(m^2*s*K^4)] | C [J/(kg*K)] | m (mg) | m(kg) | T0 (Celcius) | T0 [K] | A [m^2]
[5 empty] | 5.670373e-08 |  | 707.6 | 0.0007076 | 22 | 295.15 | 0.00080802
| t | T | T [K] | Cp [K] | mc(T2-T1) | A*Sig*dt*(T^4-T0^4) | emissivity | Avg e | STDEV | uncert.
1 | 848.936 | 187.226 | 460.376 | 1129.6 | 0.8472635 | 0.91682 | 0.9241329 | 0.9407782 | 0.01489775 | 0.001359973
2 | 849.472 | 186.166 | 459.316 | 1127.387 | 0.8296484 | 0.9083864 | 0.913321
3 | 850.009 | 185.126 | 458.276 | 1125.21 | 0.8288427 | 0.8985017 | 0.922472
4 | 850.546 | 184.085 | 457.235 | 1123.026 | 0.8264397 | 0.8870199 | 0.9317036
5 | 851.082 | 183.045 | 456.195 | 1120.84 | 0.8057963 | 0.878924 | 0.9167986
6 | 851.619 | 182.029 | 455.179 | 1118.7 | 0.8026744 | 0.8678434 | 0.924907
7 | 852.155 | 181.015 | 454.165 | 1116.559 | 0.7940278 | 0.8584809 | 0.9249219
8 | 852.691 | 180.01 | 453.16 | 1114.433 | 0.7798987 | 0.8492631 | 0.9183239
9 | 853.227 | 179.021 | 452.171 | 1112.337 | 0.7768573 | 0.8418195 | 0.9228312
10 | 853.764 | 178.034 | 451.184 | 1110.24 | 0.7667513 | 0.8313175 | 0.9223327
11 | 854.3 | 177.058 | 450.208 | 1108.163 | 0.755907 | 0.8225402 | 0.9189909
12 | 854.836 | 176.094 | 449.244 | 1106.107 | 0.7474603 | 0.8154452 | 0.9166285
13 | 855.373 | 175.139 | 448.289 | 1104.066 | 0.7476436 | 0.8054481 | 0.9282331
14 | 855.909 | 174.182 | 447.332 | 1102.016 | 0.7368985 | 0.797006 | 0.9245834
15 | 856.445 | 173.237 | 446.387 | 1099.989 | 0.7254242 | 0.7901942 | 0.9180328
16 | 856.982 | 172.305 | 445.455 | 1097.985 | 0.7155566 | 0.782061 | 0.9149627
17 | 857.519 | 171.384 | 444.534 | 1096.002 | 0.7181416 | 0.7726324 | 0.9294738
18 | 858.055 | 170.458 | 443.608 | 1094.004 | 0.7090911 | 0.7660933 | 0.9255937
19 | 858.592 | 169.542 | 442.692 | 1092.023 | 0.6969895 | 0.7582478 | 0.9192107
20 | 859.129 | 168.64 | 441.79 | 1090.069 | 0.6934285 | 0.7505698 | 0.9238695
21 | 859.666 | 167.741 | 440.891 | 1088.119 | 0.6806382 | 0.7415803 | 0.9178213
22 | 860.202 | 166.857 | 440.007 | 1086.197 | 0.6794361 | 0.7355301 | 0.9237366
23 | 860.739 | 165.973 | 439.123 | 1084.272 | 0.6659561 | 0.7281411 | 0.9145977
24 | 861.276 | 165.105 | 438.255 | 1082.378 | 0.6739836 | 0.720929 | 0.9348821
25 | 861.813 | 164.225 | 437.375 | 1080.454 | 0.6529082 | 0.7123319 | 0.9165786
26 | 862.349 | 163.371 | 436.521 | 1078.584 | 0.651015 | 0.7066493 | 0.9212703
27 | 862.886 | 162.518 | 435.668 | 1076.714 | 0.6468382 | 0.6996869 | 0.9244681
28 | 863.423 | 161.669 | 434.819 | 1074.848 | 0.6419148 | 0.6915075 | 0.9282832
29 | 863.959 | 160.825 | 433.975 | 1072.991 | 0.6339721 | 0.6859888 | 0.9241727
30 | 864.496 | 159.99 | 433.14 | 1071.15 | 0.6268209 | 0.6792916 | 0.9227567
31 | 865.033 | 159.163 | 432.313 | 1069.323 | 0.6204555 | 0.6714439 | 0.9240616
32 | 865.569 | 158.343 | 431.493 | 1067.509 | 0.619403 | 0.6661947 | 0.9297628
33 | 866.106 | 157.523 | 430.673 | 1065.692 | 0.611562 | 0.6597297 | 0.9269887
34 | 866.643 | 156.712 | 429.862 | 1063.892 | 0.6082707 | 0.6521553 | 0.9327084
35 | 867.179 | 155.904 | 429.054 | 1062.096 | 0.5944675 | 0.6458684 | 0.9204158
36 | 867.715 | 155.113 | 428.263 | 1060.335 | 0.5912308 | 0.6409417 | 0.9224409
37 | 868.252 | 154.325 | 427.475 | 1058.577 | 0.5865057 | 0.634867 | 0.9238245
38 | 868.789 | 153.542 | 426.692 | 1056.828 | 0.5892757 | 0.6276929 | 0.9387962
39 | 869.325 | 152.754 | 425.904 | 1055.066 | 0.5808271 | 0.6216961 | 0.9342621
40 | 869.861 | 151.976 | 425.126 | 1053.322 | 0.5731594 | 0.6169567 | 0.9290107
41 | 870.398 | 151.207 | 424.357 | 1051.596 | 0.5684998 | 0.6111575 | 0.9302017
42 | 870.935 | 150.443 | 423.593 | 1049.879 | 0.5653427 | 0.6042997 | 0.9355336
43 | 871.471 | 149.682 | 422.832 | 1048.166 | 0.5555201 | 0.59975 | 0.9262527
44 | 872.008 | 148.933 | 422.083 | 1046.477 | 0.5583276 | 0.5930858 | 0.9413943
45 | 872.544 | 148.179 | 421.329 | 1044.775 | 0.5485479 | 0.5875311 | 0.9336491
46 | 873.08 | 147.437 | 420.587 | 1043.097 | 0.5447145 | 0.5831798 | 0.9340421
47 | 873.617 | 146.699 | 419.849 | 1041.426 | 0.5416311 | 0.5777903 | 0.937418
48 | 874.154 | 145.964 | 419.114 | 1039.759 | 0.5370855 | 0.5713849 | 0.9399714
49 | 874.69 | 145.234 | 418.384 | 1038.101 | 0.5259452 | 0.5661194 | 0.9290359
50 | 875.226 | 144.518 | 417.668 | 1036.473 | 0.5221865 | 0.5620281 | 0.929111
51 | 875.763 | 143.806 | 416.956 | 1034.851 | 0.5264953 | 0.5569356 | 0.9453432
52 | 876.3 | 143.087 | 416.237 | 1033.211 | 0.5212743 | 0.5507919 | 0.9464089
53 | 876.836 | 142.374 | 415.524 | 1031.582 | 0.5109634 | 0.5467721 | 0.9345088
54 | 877.373 | 141.674 | 414.824 | 1029.981 | 0.5057974 | 0.541842 | 0.9334777
55 | 877.91 | 140.98 | 414.13 | 1028.392 | 0.5086553 | 0.5369787 | 0.947254
56 | 878.447 | 140.281 | 413.431 | 1026.788 | 0.5027764 | 0.5311142 | 0.9466447
57 | 878.983 | 139.589 | 412.739 | 1025.199 | 0.4903913 | 0.5273045 | 0.9299964
58 | 879.52 | 138.913 | 412.063 | 1023.644 | 0.4903719 | 0.5226382 | 0.9382628
59 | 880.057 | 138.236 | 411.386 | 1022.085 | 0.4961341 | 0.5170233 | 0.9595972
60 | 880.593 | 137.55 | 410.7 | 1020.503 | 0.4780357 | 0.5132992 | 0.9313002
61 | 881.13 | 136.888 | 410.038 | 1018.975 | 0.4816458 | 0.5087967 | 0.946637
62 | 881.667 | 136.22 | 409.37 | 1017.43 | 0.4722766 | 0.5042755 | 0.9365448
63 | 882.204 | 135.564 | 408.714 | 1015.912 | 0.4744471 | 0.499857 | 0.9491656
64 | 882.741 | 134.904 | 408.054 | 1014.382 | 0.469426 | 0.495433 | 0.9475065
65 | 883.278 | 134.25 | 407.4 | 1012.864 | 0.4665734 | 0.4910703 | 0.9501154
66 | 883.815 | 133.599 | 406.749 | 1011.351 | 0.4537108 | 0.485842 | 0.9338649
67 | 884.351 | 132.965 | 406.115 | 1009.876 | 0.4544782 | 0.4825593 | 0.9418079
68 | 884.888 | 132.329 | 405.479 | 1008.394 | 0.4566656 | 0.4774858 | 0.956396
69 | 885.424 | 131.689 | 404.839 | 1006.902 | 0.4510021 | 0.4733045 | 0.9528795
70 | 885.96 | 131.056 | 404.206 | 1005.423 | 0.4425142 | 0.4700637 | 0.9413919
71 | 886.497 | 130.434 | 403.584 | 1003.969 | 0.4390324 | 0.4651625 | 0.9438258
72 | 887.033 | 129.816 | 402.966 | 1002.522 | 0.436981 | 0.461181 | 0.947526
73 | 887.569 | 129.2 | 402.35 | 1001.078 | 0.4342266 | 0.4572305 | 0.9496885
74 | 888.105 | 128.587 | 401.737 | 999.6399 | 0.4300659 | 0.454163 | 0.9469417
75 | 888.642 | 127.979 | 401.129 | 998.2115 | 0.4259197 | 0.4502921 | 0.9458742
76 | 889.179 | 127.376 | 400.526 | 996.7932 | 0.4168505 | 0.445639 | 0.9353997
77 | 889.715 | 126.785 | 399.935 | 995.4015 | 0.4204946 | 0.4427414 | 0.9497521
78 | 890.252 | 126.188 | 399.338 | 993.9941 | 0.4234168 | 0.4389914 | 0.964522
79 | 890.789 | 125.586 | 398.736 | 992.5733 | 0.4108717 | 0.4344164 | 0.9458016
80 | 891.325 | 125.001 | 398.151 | 991.191 | 0.4088968 | 0.4307813 | 0.9491981
81 | 891.861 | 124.418 | 397.568 | 989.8119 | 0.4076275 | 0.4279716 | 0.952464
82 | 892.398 | 123.836 | 396.986 | 988.4337 | 0.402164 | 0.4235898 | 0.9494185
83 | 892.934 | 123.261 | 396.411 | 987.0705 | 0.4016094 | 0.4200636 | 0.956068
84 | 893.47 | 122.686 | 395.836 | 985.7058 | 0.3947768 | 0.4173299 | 0.9459586
85 | 894.007 | 122.12 | 395.27 | 984.361 | 0.3921486 | 0.4138824 | 0.9474879
86 | 894.544 | 121.557 | 394.707 | 983.022 | 0.3937019 | 0.4097035 | 0.9609434
87 | 895.08 | 120.991 | 394.141 | 981.6743 | 0.3813534 | 0.4062919 | 0.9386193
88 | 895.616 | 120.442 | 393.592 | 980.3658 | 0.3850073 | 0.4037485 | 0.9535819
89 | 896.153 | 119.887 | 393.037 | 979.0415 | 0.3810234 | 0.4004252 | 0.9515471
90 | 896.69 | 119.337 | 392.487 | 977.7278 | 0.3784366 | 0.396406 | 0.9546692
91 | 897.226 | 118.79 | 391.94 | 976.42 | 0.3682576 | 0.3938975 | 0.9349071
92 | 897.763 | 118.257 | 391.407 | 975.1443 | 0.3774366 | 0.3907456 | 0.9659394
93 | 898.3 | 117.71 | 390.86 | 973.8337 | 0.3748621 | 0.3868027 | 0.96913
94 | 898.836 | 117.166 | 390.316 | 972.529 | 0.3626611 | 0.3843341 | 0.943609
95 | 899.373 | 116.639 | 389.789 | 971.2639 | 0.3608148 | 0.3812562 | 0.946384
96 | 899.91 | 116.114 | 389.264 | 970.0022 | 0.3617189 | 0.3774982 | 0.9582003
97 | 900.446 | 115.587 | 388.737 | 968.7345 | 0.3564478 | 0.3744508 | 0.9519215
98 | 900.982 | 115.067 | 388.217 | 967.4825 | 0.351195 | 0.3721491 | 0.9436942
99 | 901.519 | 114.554 | 387.704 | 966.246 | 0.3555322 | 0.369201 | 0.9629773
100 | 902.056 | 114.034 | 387.184 | 964.9915 | 0.3482423 | 0.3655426 | 0.9526724
101 | 902.592 | 113.524 | 386.674 | 963.76 | 0.3389324 | 0.363317 | 0.9328836
102 | 903.129 | 113.027 | 386.177 | 962.5587 | 0.3494077 | 0.3604945 | 0.9692454
103 | 903.666 | 112.514 | 385.664 | 961.3176 | 0.3401142 | 0.3569267 | 0.9528963
104 | 904.202 | 112.014 | 385.164 | 960.1068 | 0.3376477 | 0.3547754 | 0.9517222
105 | 904.739 | 111.517 | 384.667 | 958.9021 | 0.3338314 | 0.351986 | 0.9484225
106 | 905.276 | 111.025 | 384.175 | 957.7085 | 0.3374819 | 0.3492352 | 0.9663456
107 | 905.813 | 110.527 | 383.677 | 956.4992 | 0.3302876 | 0.3458164 | 0.9550951
108 | 906.349 | 110.039 | 383.189 | 955.313 | 0.3251461 | 0.3437542 | 0.9458681
109 | 906.886 | 109.558 | 382.708 | 954.1429 | 0.3260982 | 0.3410957 | 0.9560313
110 | 907.423 | 109.075 | 382.225 | 952.9669 | 0.322999 | 0.337806 | 0.9561671
111 | 907.959 | 108.596 | 381.746 | 951.7995 | 0.3205828 | 0.3358087 | 0.954659
112 | 908.496 | 108.12 | 381.27 | 950.6385 | 0.3195191 | 0.332587 | 0.9607084
113 | 909.032 | 107.645 | 380.795 | 949.4788 | 0.3124108 | 0.3306213 | 0.9449203
114 | 909.569 | 107.18 | 380.33 | 948.3426 | 0.312708 | 0.327488 | 0.9548685
115 | 910.105 | 106.714 | 379.864 | 947.203 | 0.3063001 | 0.3255806 | 0.9407812
116 | 910.642 | 106.257 | 379.407 | 946.0845 | 0.3045995 | 0.3231197 | 0.942683
117 | 911.179 | 105.802 | 378.952 | 944.9699 | 0.3069153 | 0.3200813 | 0.9588666
118 | 911.715 | 105.343 | 378.493 | 943.8446 | 0.3078855 | 0.3182246 | 0.96751
119 | 912.252 | 104.882 | 378.032 | 942.7134 | 0.3055153 | 0.3157691 | 0.9675277
120 | 912.789 | 104.424 | 377.574 | 941.5886 | 0.2991544 | 0.3133384 | 0.9547327
121 | 913.326 | 103.975 | 377.125 | 940.4851 | 0.2941454 | 0.3103849 | 0.9476792
122 | 913.862 | 103.533 | 376.683 | 939.3978 | 0.2951347 | 0.3086349 | 0.9562584
123 | 914.399 | 103.089 | 376.239 | 938.3048 | 0.2894798 | 0.3063036 | 0.9450748
124 | 914.936 | 102.653 | 375.803 | 937.2306 | 0.2957802 | 0.3034561 | 0.9747052
125 | 915.472 | 102.207 | 375.357 | 936.1308 | 0.2888091 | 0.3016968 | 0.9572827
126 | 916.009 | 101.771 | 374.921 | 935.0549 | 0.2805374 | 0.2994314 | 0.9369004
127 | 916.546 | 101.347 | 374.497 | 934.0078 | 0.2861714 | 0.2966825 | 0.9645712
128 | 917.082 | 100.914 | 374.064 | 932.9376 | 0.2818826 | 0.2950017 | 0.9555288
129 | 917.619 | 100.487 | 373.637 | 931.8814 | 0.2822229 | 0.2928059 | 0.9638566
130 | 918.156 | 100.059 | 373.209 | 930.8219 | 245.814 | -496.8857 | -0.4947093

## One Eighth (2)
From ASTM
| Cp | 11.07 | -1.644 | 0.0003688 | 0.02191
[5 empty] | sigma [J/(m^2*s*K^4)] | C [J/(kg*K)] | m (mg) | m(kg) | T0 (Celcius) | T0 [K] | A [m^2]
[5 empty] | 5.670373e-08 |  | 707.6 | 0.0007076 | 22 | 295.15 | 0.00080802
| t | T | T [K] | Cp [K] | mc(T2-T1) | A*Sig*dt*(T^4-T0^4) | emissivity | Avg e | STDEV | uncert.
1 | 1465.951 | 79.841 | 352.991 | 879.8495 | 0.1811712 | 0.1952843 | 0.9277306 | 0.9940744 | 0.02266374 | 0.002068907
2 | 1466.488 | 79.55 | 352.7 | 879.1028 | 0.1853718 | 0.1940262 | 0.9553958
3 | 1467.025 | 79.252 | 352.402 | 878.3376 | 0.1839675 | 0.1923821 | 0.9562606
4 | 1467.561 | 78.956 | 352.106 | 877.5773 | 0.188155 | 0.1914678 | 0.9826982
5 | 1468.098 | 78.653 | 351.803 | 876.7986 | 0.1836451 | 0.1901677 | 0.9657009
6 | 1468.635 | 78.357 | 351.507 | 876.0374 | 0.1884448 | 0.1885491 | 0.9994466
7 | 1469.171 | 78.053 | 351.203 | 875.2554 | 0.1839412 | 0.1876032 | 0.9804803
8 | 1469.708 | 77.756 | 350.906 | 874.4909 | 0.182543 | 0.1863386 | 0.9796306
9 | 1470.245 | 77.461 | 350.611 | 873.7312 | 0.1799114 | 0.1850857 | 0.9720437
10 | 1470.782 | 77.17 | 350.32 | 872.9814 | 0.1834633 | 0.1835105 | 0.9997429
11 | 1471.318 | 76.873 | 350.023 | 872.2158 | 0.1795994 | 0.1825978 | 0.9835789
12 | 1471.855 | 76.582 | 349.732 | 871.4653 | 0.1769782 | 0.1813712 | 0.9757791
13 | 1472.392 | 76.295 | 349.445 | 870.7248 | 0.1755956 | 0.1798289 | 0.976459
14 | 1472.928 | 76.01 | 349.16 | 869.989 | 0.1766784 | 0.178969 | 0.9872011
15 | 1473.465 | 75.723 | 348.873 | 869.2478 | 0.1728374 | 0.1777682 | 0.9722629
16 | 1474.002 | 75.442 | 348.592 | 868.5217 | 0.1739222 | 0.1762664 | 0.9867003
17 | 1474.538 | 75.159 | 348.309 | 867.79 | 0.1750037 | 0.1754169 | 0.9976445
18 | 1475.075 | 74.874 | 348.024 | 867.0529 | 0.1668792 | 0.1742331 | 0.9577927
19 | 1475.612 | 74.602 | 347.752 | 866.3491 | 0.1691959 | 0.1727837 | 0.9792352
20 | 1476.148 | 74.326 | 347.476 | 865.6345 | 0.1678313 | 0.1716449 | 0.9777822
21 | 1476.684 | 74.052 | 347.202 | 864.9249 | 0.1707538 | 0.1708351 | 0.9995241
22 | 1477.221 | 73.773 | 346.923 | 864.2019 | 0.1663305 | 0.1696872 | 0.9802183
23 | 1477.758 | 73.501 | 346.651 | 863.4968 | 0.1631398 | 0.1682569 | 0.9695873
24 | 1478.294 | 73.234 | 346.384 | 862.8043 | 0.165451 | 0.1674775 | 0.9879001
25 | 1478.831 | 72.963 | 346.113 | 862.1012 | 0.1640961 | 0.1663703 | 0.9863304
26 | 1479.368 | 72.694 | 345.844 | 861.4029 | 0.1621346 | 0.1652739 | 0.9810054
27 | 1479.905 | 72.428 | 345.578 | 860.7121 | 0.1656588 | 0.1638865 | 1.010814
28 | 1480.441 | 72.156 | 345.306 | 860.0054 | 0.1606545 | 0.1630888 | 0.9850737
29 | 1480.978 | 71.892 | 345.042 | 859.3191 | 0.1544458 | 0.1620203 | 0.9532496
30 | 1481.515 | 71.638 | 344.788 | 858.6586 | 0.1616181 | 0.1606947 | 1.005746
31 | 1482.051 | 71.372 | 344.522 | 857.9666 | 0.1572382 | 0.1599228 | 0.9832131
32 | 1482.588 | 71.113 | 344.263 | 857.2925 | 0.1583279 | 0.1588816 | 0.9965149
33 | 1483.125 | 70.852 | 344.002 | 856.6129 | 0.1527471 | 0.1578347 | 0.9677661
34 | 1483.662 | 70.6 | 343.75 | 855.9565 | 0.1556584 | 0.1565342 | 0.9944053
35 | 1484.198 | 70.343 | 343.493 | 855.2868 | 0.1573522 | 0.1558 | 1.009963
36 | 1484.735 | 70.083 | 343.233 | 854.6089 | 0.1523898 | 0.1547641 | 0.9846581
37 | 1485.272 | 69.831 | 342.981 | 853.9517 | 0.1546896 | 0.1534761 | 1.007907
38 | 1485.808 | 69.575 | 342.725 | 853.2837 | 0.1491345 | 0.152747 | 0.9763499
39 | 1486.345 | 69.328 | 342.478 | 852.639 | 0.1466085 | 0.1514869 | 0.9677971
40 | 1486.881 | 69.085 | 342.235 | 852.0044 | 0.1489109 | 0.150529 | 0.9892509
41 | 1487.417 | 68.838 | 341.988 | 851.3591 | 0.1487982 | 0.1495575 | 0.9949231
42 | 1487.953 | 68.591 | 341.741 | 850.7136 | 0.1456755 | 0.1488652 | 0.9785731
43 | 1488.49 | 68.349 | 341.499 | 850.0809 | 0.1503793 | 0.1479157 | 1.016655
44 | 1489.027 | 68.099 | 341.249 | 849.427 | 0.1406468 | 0.1466633 | 0.9589775
45 | 1489.563 | 67.865 | 341.015 | 848.8148 | 0.1441491 | 0.1460227 | 0.9871694
46 | 1490.1 | 67.625 | 340.775 | 848.1865 | 0.1428421 | 0.145087 | 0.9845273
47 | 1490.637 | 67.387 | 340.537 | 847.5633 | 0.1439366 | 0.144161 | 0.9984434
48 | 1491.174 | 67.147 | 340.297 | 846.9346 | 0.1426312 | 0.1429625 | 0.9976829
49 | 1491.71 | 66.909 | 340.059 | 846.3109 | 0.1401308 | 0.1423072 | 0.9847067
50 | 1492.247 | 66.675 | 339.825 | 845.6974 | 0.1436197 | 0.1414025 | 1.01568
51 | 1492.784 | 66.435 | 339.585 | 845.068 | 0.1381311 | 0.1402149 | 0.9851383
52 | 1493.32 | 66.204 | 339.354 | 844.462 | 0.1338492 | 0.1395871 | 0.9588938
53 | 1493.857 | 65.98 | 339.13 | 843.874 | 0.1409216 | 0.1387265 | 1.015823
54 | 1494.394 | 65.744 | 338.894 | 843.2544 | 0.1342545 | 0.1375649 | 0.9759363
55 | 1494.93 | 65.519 | 338.669 | 842.6634 | 0.1371418 | 0.1367055 | 1.003192
56 | 1495.466 | 65.289 | 338.439 | 842.0591 | 0.1340642 | 0.1360821 | 0.9851715
57 | 1496.003 | 65.064 | 338.214 | 841.4677 | 0.1321838 | 0.1352246 | 0.9775132
58 | 1496.54 | 64.842 | 337.992 | 840.884 | 0.1356622 | 0.1341299 | 1.011424
59 | 1497.076 | 64.614 | 337.764 | 840.2843 | 0.129025 | 0.1335146 | 0.9663735
60 | 1497.613 | 64.397 | 337.547 | 839.7133 | 0.1319082 | 0.1326925 | 0.9940897
61 | 1498.15 | 64.175 | 337.325 | 839.1289 | 0.1347853 | 0.131853 | 1.022239
62 | 1498.687 | 63.948 | 337.098 | 838.5312 | 0.1275691 | 0.1309964 | 0.973837
63 | 1499.224 | 63.733 | 336.883 | 837.9649 | 0.1298547 | 0.1301866 | 0.9974508
64 | 1499.761 | 63.514 | 336.664 | 837.3878 | 0.1309504 | 0.1291225 | 1.014156
65 | 1500.297 | 63.293 | 336.443 | 836.8053 | 0.1290829 | 0.1282949 | 1.006142
66 | 1500.833 | 63.075 | 336.225 | 836.2305 | 0.1224854 | 0.127718 | 0.95903
67 | 1501.37 | 62.868 | 336.018 | 835.6844 | 0.1247707 | 0.1267079 | 0.984711
68 | 1501.906 | 62.657 | 335.807 | 835.1277 | 0.1258694 | 0.1259223 | 0.9995802
69 | 1502.442 | 62.444 | 335.594 | 834.5655 | 0.1251942 | 0.1253642 | 0.9986439
70 | 1502.979 | 62.232 | 335.382 | 834.0057 | 0.1245201 | 0.1243444 | 1.001413
71 | 1503.515 | 62.021 | 335.171 | 833.4484 | 0.1214881 | 0.1235632 | 0.9832064
72 | 1504.051 | 61.815 | 334.965 | 832.9041 | 0.12023 | 0.1228019 | 0.9790566
73 | 1504.587 | 61.611 | 334.761 | 832.365 | 0.1242751 | 0.1222772 | 1.016339
74 | 1505.124 | 61.4 | 334.55 | 831.8071 | 0.1200717 | 0.1214989 | 0.9882535
75 | 1505.661 | 61.196 | 334.346 | 831.2676 | 0.120582 | 0.1205229 | 1.00049
76 | 1506.197 | 60.991 | 334.141 | 830.7252 | 0.1187399 | 0.1199944 | 0.989545
77 | 1506.734 | 60.789 | 333.939 | 830.1906 | 0.1192509 | 0.1192534 | 0.9999789
78 | 1507.271 | 60.586 | 333.736 | 829.6532 | 0.1168255 | 0.1182894 | 0.9876239
79 | 1507.807 | 60.387 | 333.537 | 829.1263 | 0.1167513 | 0.1177828 | 0.9912422
80 | 1508.344 | 60.188 | 333.338 | 828.5991 | 0.1196086 | 0.1170567 | 1.0218
81 | 1508.881 | 59.984 | 333.134 | 828.0586 | 0.116015 | 0.1160972 | 0.9992919
82 | 1509.417 | 59.786 | 332.936 | 827.5337 | 0.1135992 | 0.1153787 | 0.9845765
83 | 1509.953 | 59.592 | 332.742 | 827.0194 | 0.114699 | 0.11489 | 0.9983374
84 | 1510.49 | 59.396 | 332.546 | 826.4995 | 0.1128724 | 0.11418 | 0.9885479
85 | 1511.027 | 59.203 | 332.353 | 825.9875 | 0.1092957 | 0.1132708 | 0.9649062
86 | 1511.563 | 59.016 | 332.166 | 825.4912 | 0.1156553 | 0.112807 | 1.025249
87 | 1512.1 | 58.818 | 331.968 | 824.9656 | 0.1149979 | 0.1118848 | 1.027825
88 | 1512.636 | 58.621 | 331.771 | 824.4424 | 0.1090912 | 0.1111774 | 0.9812354
89 | 1513.172 | 58.434 | 331.584 | 823.9457 | 0.1119406 | 0.1105071 | 1.012972
90 | 1513.708 | 58.242 | 331.392 | 823.4356 | 0.10721 | 0.110025 | 0.9744146
91 | 1514.245 | 58.058 | 331.208 | 822.9465 | 0.1129695 | 0.1091629 | 1.034871
92 | 1514.781 | 57.864 | 331.014 | 822.4307 | 0.1059153 | 0.1084711 | 0.9764379
93 | 1515.317 | 57.682 | 330.832 | 821.9467 | 0.1064345 | 0.1078232 | 0.9871213
94 | 1515.853 | 57.499 | 330.649 | 821.4599 | 0.1046277 | 0.1073727 | 0.9744347
95 | 1516.39 | 57.319 | 330.469 | 820.981 | 0.1115378 | 0.1067329 | 1.045019
96 | 1516.927 | 57.127 | 330.277 | 820.4699 | 0.1056627 | 0.105854 | 0.9981931
97 | 1517.463 | 56.945 | 330.095 | 819.9854 | 0.1044399 | 0.1054067 | 0.9908278
98 | 1518 | 56.765 | 329.915 | 819.506 | 0.1043788 | 0.1047701 | 0.9962659
99 | 1518.537 | 56.585 | 329.735 | 819.0265 | 0.1066359 | 0.1039405 | 1.025932
100 | 1519.073 | 56.401 | 329.551 | 818.5362 | 0.1030969 | 0.1034858 | 0.9962424
101 | 1519.61 | 56.223 | 329.373 | 818.0617 | 0.103616 | 0.1028593 | 1.007357
102 | 1520.147 | 56.044 | 329.194 | 817.5845 | 0.1000844 | 0.10204 | 0.9808357
103 | 1520.683 | 55.871 | 329.021 | 817.1231 | 0.1029189 | 0.1016234 | 1.012748
104 | 1521.22 | 55.693 | 328.843 | 816.6483 | 0.1005477 | 0.101 | 0.9955221
105 | 1521.757 | 55.519 | 328.669 | 816.184 | 0.09587028 | 0.1003915 | 0.9549641
106 | 1522.294 | 55.353 | 328.503 | 815.7409 | 0.1027449 | 0.09962603 | 1.031305
107 | 1522.83 | 55.175 | 328.325 | 815.2657 | 0.1003775 | 0.09919139 | 1.011958
108 | 1523.367 | 55.001 | 328.151 | 814.801 | 0.1008968 | 0.09858579 | 1.023442
109 | 1523.904 | 54.826 | 327.976 | 814.3336 | 0.09680537 | 0.09779523 | 0.9898782
110 | 1524.44 | 54.658 | 327.808 | 813.8847 | 0.1002074 | 0.09739482 | 1.028879
111 | 1524.977 | 54.484 | 327.634 | 813.4197 | 0.09439442 | 0.09679208 | 0.9752288
112 | 1525.514 | 54.32 | 327.47 | 812.9812 | 0.1000962 | 0.09622485 | 1.040232
113 | 1526.051 | 54.146 | 327.296 | 812.516 | 0.09371462 | 0.09544591 | 0.981861
114 | 1526.587 | 53.983 | 327.133 | 812.08 | 0.09596284 | 0.09506196 | 1.009477
115 | 1527.124 | 53.816 | 326.966 | 811.6332 | 0.0936128 | 0.09431106 | 0.9925962
116 | 1527.66 | 53.653 | 326.803 | 811.197 | 0.09011847 | 0.09375178 | 0.9612455
117 | 1528.196 | 53.496 | 326.646 | 810.7768 | 0.09580885 | 0.09338778 | 1.025925
118 | 1528.733 | 53.329 | 326.479 | 810.3297 | 0.09804957 | 0.0928154 | 1.056393
119 | 1529.27 | 53.158 | 326.308 | 809.8717 | 0.09054431 | 0.09223023 | 0.9817206
120 | 1529.807 | 53 | 326.15 | 809.4485 | 0.09221529 | 0.09151961 | 1.007601
121 | 1530.343 | 52.839 | 325.989 | 809.0171 | 0.0898763 | 0.09114103 | 0.9861234
122 | 1530.88 | 52.682 | 325.832 | 808.5964 | 0.08982956 | 0.09043742 | 0.9932787
123 | 1531.416 | 52.525 | 325.675 | 808.1755 | 0.09435772 | 0.0899043 | 1.049535
124 | 1531.952 | 52.36 | 325.51 | 807.7331 | 0.08859055 | 0.08951153 | 0.9897111
125 | 1532.489 | 52.205 | 325.355 | 807.3174 | 0.09082999 | 0.08898578 | 1.020725
126 | 1533.026 | 52.046 | 325.196 | 806.8909 | 0.0856434 | 0.08828253 | 0.9701058
127 | 1533.562 | 51.896 | 325.046 | 806.4884 | 0.09073672 | 0.08777614 | 1.033729
128 | 1534.098 | 51.737 | 324.887 | 806.0617 | 0.08783686 | 0.08740289 | 1.004965
129 | 1534.635 | 51.583 | 324.733 | 805.6483 | 0.08665166 | 0.08688352 | 0.9973313
130 | 1535.172 | 51.431 | 324.581 | 805.2401 | 0.0894567 | 0.08621078 | 1.037651
131 | 1535.708 | 51.274 | 324.424 | 804.8185 | 0.08428445 | 0.08584364 | 0.9818369
132 | 1536.245 | 51.126 | 324.276 | 804.4209 | 0.08708886 | 0.08534662 | 1.020414
133 | 1536.782 | 50.973 | 324.123 | 804.0098 | 0.08761327 | 0.08467555 | 1.034694
134 | 1537.318 | 50.819 | 323.969 | 803.5959 | 0.08472504 | 0.08431781 | 1.00483
135 | 1537.855 | 50.67 | 323.82 | 803.1954 | 0.08297779 | 0.08381954 | 0.9899576
136 | 1538.392 | 50.524 | 323.674 | 802.8028 | 0.08236917 | 0.08333197 | 0.9884462
137 | 1538.929 | 50.379 | 323.529 | 802.4128 | 0.08800703 | 0.08269411 | 1.064248
138 | 1539.465 | 50.224 | 323.374 | 801.9959 | 0.08285387 | 0.08233218 | 1.006336
139 | 1540.002 | 50.078 | 323.228 | 801.6031 | 183.3396 | -234.7187 | -0.7811032

## One
From ASTM
| Cp | 11.07 | -1.644 | 0.0003688 | 0.02191
[5 empty] | sigma [J/(m^2*s*K^4)] | C [J/(kg*K)] | m (mg) | m(kg) | T0 (Celcius) | T0 [K] | A [m^2]
[5 empty] | 5.670373e-08 |  | 707.6 | 0.0007076 | 22 | 295.15 | 0.00080802
| t | T | Avg T [K] | Cp [K] | mc(T2-T1) | A*Sig*dt*(T^4-T0^4) | emissivity | Avg e | STDEV | uncert.
1 | 645.536 | 435.081 | 707.178 | 1527.527 | -2.276329 | -5.930227 | 0.3838519 | 0.8689573 | 0.02833423 | 0.002039542
2 | 646.073 | 432.975 | 704.749 | 1524.578 | -2.968835 | -5.835424 | 0.5087608
3 | 646.61 | 430.223 | 701.7575 | 1520.926 | -3.477225 | -5.71487 | 0.6084522
4 | 647.146 | 426.992 | 698.3545 | 1516.741 | -3.836854 | -5.59526 | 0.6857328
5 | 647.682 | 423.417 | 694.659 | 1512.16 | -4.083138 | -5.479808 | 0.7451242
6 | 648.219 | 419.601 | 690.7595 | 1507.286 | -4.248091 | -5.350608 | 0.7939454
7 | 648.756 | 415.618 | 686.736 | 1502.212 | -4.319892 | -5.211348 | 0.8289393
8 | 649.292 | 411.554 | 682.66 | 1497.026 | -4.3304 | -5.093075 | 0.8502526
9 | 649.829 | 407.466 | 678.562 | 1491.764 | -4.336291 | -4.966755 | 0.8730631
10 | 650.366 | 403.358 | 674.463 | 1486.453 | -4.301918 | -4.843254 | 0.8882289
11 | 650.903 | 399.268 | 670.3975 | 1481.136 | -4.235178 | -4.714631 | 0.8983055
12 | 651.439 | 395.227 | 666.3855 | 1475.843 | -4.159472 | -4.607426 | 0.9027756
13 | 651.976 | 391.244 | 662.4305 | 1470.578 | -4.086361 | -4.495081 | 0.9090738
14 | 652.513 | 387.317 | 658.5395 | 1465.352 | -3.997186 | -4.378559 | 0.9128997
15 | 653.049 | 383.462 | 654.716 | 1460.173 | -3.917965 | -4.281991 | 0.9149867
16 | 653.586 | 379.67 | 650.9575 | 1455.039 | -3.835207 | -4.180867 | 0.9173233
17 | 654.123 | 375.945 | 647.269 | 1449.959 | -3.746918 | -4.075796 | 0.9193094
18 | 654.659 | 372.293 | 643.655 | 1444.94 | -3.656243 | -3.989552 | 0.9164547
19 | 655.196 | 368.717 | 640.115 | 1439.984 | -3.570341 | -3.899101 | 0.915683
20 | 655.733 | 365.213 | 636.6415 | 1435.084 | -3.496247 | -3.804567 | 0.9189605
21 | 656.269 | 361.77 | 633.233 | 1430.238 | -3.41461 | -3.720408 | 0.9178051
22 | 656.805 | 358.396 | 629.884 | 1425.44 | -3.352724 | -3.645595 | 0.9196645
23 | 657.342 | 355.072 | 626.5885 | 1420.684 | -3.284237 | -3.566496 | 0.920858
24 | 657.879 | 351.805 | 623.3595 | 1415.99 | -3.197236 | -3.490426 | 0.9160017
25 | 658.416 | 348.614 | 620.1945 | 1411.356 | -3.134841 | -3.41673 | 0.9174976
26 | 658.953 | 345.475 | 617.084 | 1406.769 | -3.067915 | -3.345455 | 0.9170395
27 | 659.49 | 342.393 | 614.0335 | 1402.24 | -2.995527 | -3.270566 | 0.915905
28 | 660.026 | 339.374 | 611.043 | 1397.77 | -2.929602 | -3.204182 | 0.9143056
29 | 660.562 | 336.412 | 608.1065 | 1393.351 | -2.870058 | -3.145735 | 0.9123648
30 | 661.099 | 333.501 | 605.2185 | 1388.978 | -2.815838 | -3.083228 | 0.913276
31 | 661.636 | 330.636 | 602.383 | 1384.656 | -2.749269 | -3.017235 | 0.9111882
32 | 662.172 | 327.83 | 599.5975 | 1380.383 | -2.700739 | -2.964204 | 0.9111178
33 | 662.709 | 325.065 | 596.86 | 1376.158 | -2.638916 | -2.907494 | 0.9076254
34 | 663.246 | 322.355 | 594.169 | 1371.98 | -2.594012 | -2.847021 | 0.9111321
35 | 663.782 | 319.683 | 591.524 | 1367.848 | -2.533935 | -2.799004 | 0.9052986
36 | 664.319 | 317.065 | 588.9235 | 1363.763 | -2.492591 | -2.74708 | 0.9073602
37 | 664.856 | 314.482 | 586.3615 | 1359.714 | -2.444782 | -2.691642 | 0.9082864
38 | 665.392 | 311.941 | 583.8425 | 1355.711 | -2.395375 | -2.642826 | 0.9063688
39 | 665.928 | 309.444 | 581.3615 | 1351.746 | -2.357761 | -2.600088 | 0.9068005
40 | 666.465 | 306.979 | 578.9205 | 1347.824 | -2.305141 | -2.553935 | 0.9025842
41 | 667.002 | 304.562 | 576.5225 | 1343.95 | -2.262378 | -2.504397 | 0.9033625
42 | 667.538 | 302.183 | 574.1615 | 1340.115 | -2.221786 | -2.460832 | 0.9028594
43 | 668.074 | 299.84 | 571.8395 | 1336.324 | -2.175786 | -2.423078 | 0.8979431
44 | 668.611 | 297.539 | 569.55 | 1332.567 | -2.147981 | -2.377222 | 0.9035679
45 | 669.147 | 295.261 | 567.2995 | 1328.855 | -2.090282 | -2.337353 | 0.8942946
46 | 669.683 | 293.038 | 565.0855 | 1325.185 | -2.067631 | -2.302555 | 0.8979721
47 | 670.22 | 290.833 | 562.898 | 1321.541 | -2.029216 | -2.260248 | 0.8977848
48 | 670.756 | 288.663 | 560.737 | 1317.924 | -2.006876 | -2.227123 | 0.9011069
49 | 671.293 | 286.511 | 558.599 | 1314.329 | -1.975361 | -2.190688 | 0.9017078
50 | 671.83 | 284.387 | 556.491 | 1310.767 | -1.940327 | -2.155206 | 0.9002977
51 | 672.367 | 282.295 | 554.41 | 1307.234 | -1.914748 | -2.12049 | 0.9029743
52 | 672.904 | 280.225 | 552.3625 | 1303.743 | -1.86812 | -2.083017 | 0.8968337
53 | 673.44 | 278.2 | 550.3495 | 1300.294 | -1.841097 | -2.054076 | 0.8963137
54 | 673.977 | 276.199 | 548.3625 | 1296.875 | -1.810561 | -2.022058 | 0.8954052
55 | 674.514 | 274.226 | 546.403 | 1293.489 | -1.781121 | -1.987108 | 0.8963385
56 | 675.05 | 272.28 | 544.469 | 1290.132 | -1.754589 | -1.960284 | 0.8950691
57 | 675.587 | 270.358 | 542.559 | 1286.803 | -1.728209 | -1.93045 | 0.8952361
58 | 676.124 | 268.46 | 540.6695 | 1283.496 | -1.708328 | -1.897651 | 0.9002327
59 | 676.66 | 266.579 | 538.806 | 1280.221 | -1.672262 | -1.869286 | 0.8945996
60 | 677.196 | 264.733 | 536.975 | 1276.989 | -1.640933 | -1.845101 | 0.8893463
61 | 677.733 | 262.917 | 535.1705 | 1273.792 | -1.616094 | -1.814668 | 0.8905731
62 | 678.269 | 261.124 | 533.3865 | 1270.619 | -1.595884 | -1.788208 | 0.8924489
63 | 678.805 | 259.349 | 531.6225 | 1267.468 | -1.572197 | -1.765623 | 0.8904489
64 | 679.342 | 257.596 | 529.8775 | 1264.34 | -1.554002 | -1.74019 | 0.8930071
65 | 679.879 | 255.859 | 528.1525 | 1261.236 | -1.528768 | -1.712158 | 0.8928893
66 | 680.415 | 254.146 | 526.455 | 1258.17 | -1.497452 | -1.691199 | 0.8854382
67 | 680.952 | 252.464 | 524.7815 | 1255.135 | -1.478743 | -1.667517 | 0.8867932
68 | 681.489 | 250.799 | 523.123 | 1252.118 | -1.463669 | -1.644242 | 0.8901787
69 | 682.026 | 249.147 | 521.4865 | 1249.129 | -1.432775 | -1.618598 | 0.8851955
70 | 682.562 | 247.526 | 519.877 | 1246.179 | -1.40911 | -1.59952 | 0.8809585
71 | 683.099 | 245.928 | 518.2775 | 1243.237 | -1.408423 | -1.577584 | 0.8927721
72 | 683.636 | 244.327 | 516.692 | 1240.311 | -1.377901 | -1.553372 | 0.8870387
73 | 684.172 | 242.757 | 515.1215 | 1237.402 | -1.375546 | -1.535137 | 0.8960411
74 | 684.709 | 241.186 | 513.5555 | 1234.492 | -1.363575 | -1.514328 | 0.9004488
75 | 685.246 | 239.625 | 512.003 | 1231.597 | -1.345563 | -1.491151 | 0.9023651
76 | 685.782 | 238.081 | 510.4645 | 1228.719 | -1.332854 | -1.47112 | 0.9060129
77 | 686.318 | 236.548 | 508.945 | 1225.867 | -1.306339 | -1.454326 | 0.898244
78 | 686.855 | 235.042 | 507.45 | 1223.051 | -1.284299 | -1.432568 | 0.8965013
79 | 687.391 | 233.558 | 505.9785 | 1220.271 | -1.259793 | -1.414003 | 0.8909412
80 | 687.927 | 232.099 | 504.5245 | 1217.515 | -1.248333 | -1.398327 | 0.8927334
81 | 688.464 | 230.65 | 503.0865 | 1214.78 | -1.226619 | -1.380444 | 0.8885679
82 | 689.001 | 229.223 | 501.6655 | 1212.07 | -1.21359 | -1.360325 | 0.8921327
83 | 689.537 | 227.808 | 500.2585 | 1209.378 | -1.197203 | -1.343119 | 0.89136
84 | 690.073 | 226.409 | 498.8645 | 1206.703 | -1.186016 | -1.328654 | 0.892645
85 | 690.61 | 225.02 | 497.4855 | 1204.049 | -1.166368 | -1.309622 | 0.8906142
86 | 691.146 | 223.651 | 496.126 | 1201.425 | -1.147673 | -1.293427 | 0.8873117
87 | 691.682 | 222.301 | 494.782 | 1198.823 | -1.135008 | -1.27989 | 0.8868011
88 | 692.219 | 220.963 | 493.453 | 1196.242 | -1.117328 | -1.261926 | 0.8854149
89 | 692.755 | 219.643 | 492.1365 | 1193.679 | -1.109022 | -1.246553 | 0.8896709
90 | 693.291 | 218.33 | 490.833 | 1191.133 | -1.090643 | -1.231521 | 0.885606
91 | 693.827 | 217.036 | 489.545 | 1188.611 | -1.078241 | -1.219017 | 0.8845169
92 | 694.364 | 215.754 | 488.267 | 1186.102 | -1.06925 | -1.202178 | 0.889427
93 | 694.9 | 214.48 | 487.0015 | 1183.61 | -1.052766 | -1.187916 | 0.8862291
94 | 695.436 | 213.223 | 485.753 | 1181.146 | -1.036365 | -1.176145 | 0.8811543
95 | 695.973 | 211.983 | 484.5175 | 1178.7 | -1.026713 | -1.1602 | 0.8849446
96 | 696.509 | 210.752 | 483.2925 | 1176.269 | -1.014607 | -1.148822 | 0.8831717
97 | 697.046 | 209.533 | 482.0785 | 1173.853 | -1.004218 | -1.135492 | 0.88439
98 | 697.583 | 208.324 | 480.8785 | 1171.459 | -0.9872489 | -1.122458 | 0.8795423
99 | 698.12 | 207.133 | 479.6915 | 1169.085 | -0.9786301 | -1.10754 | 0.8836069
100 | 698.656 | 205.95 | 478.516 | 1166.728 | -0.9642734 | -1.094969 | 0.8806403
101 | 699.192 | 204.782 | 477.3515 | 1164.387 | -0.9565714 | -1.084583 | 0.8819716
102 | 699.729 | 203.621 | 476.1975 | 1162.062 | -0.9431491 | -1.072393 | 0.8794807
103 | 700.266 | 202.474 | 475.051 | 1159.746 | -0.9404488 | -1.058327 | 0.888618
104 | 700.802 | 201.328 | 473.917 | 1157.449 | -0.9189305 | -1.048548 | 0.8763835
105 | 701.339 | 200.206 | 472.8 | 1155.182 | -0.9089564 | -1.036982 | 0.8765404
106 | 701.876 | 199.094 | 471.691 | 1152.926 | -0.9022861 | -1.023649 | 0.8814413
107 | 702.412 | 197.988 | 470.594 | 1150.689 | -0.8858793 | -1.01251 | 0.8749338
108 | 702.948 | 196.9 | 469.5075 | 1148.468 | -0.8817315 | -1.003347 | 0.8787898
109 | 703.485 | 195.815 | 468.4295 | 1146.259 | -0.8686807 | -0.9925134 | 0.8752332
110 | 704.022 | 194.744 | 467.364 | 1144.071 | -0.8581176 | -0.9800352 | 0.8755988
111 | 704.558 | 193.684 | 466.307 | 1141.896 | -0.851638 | -0.9713458 | 0.8767609
112 | 705.095 | 192.63 | 465.2565 | 1139.729 | -0.8443768 | -0.9609683 | 0.8786729
113 | 705.632 | 191.583 | 464.219 | 1137.585 | -0.8274938 | -0.9490765 | 0.8718937
114 | 706.168 | 190.555 | 463.198 | 1135.47 | -0.8147069 | -0.9391774 | 0.8674686
115 | 706.704 | 189.541 | 462.183 | 1133.363 | -0.814799 | -0.9310576 | 0.8751327
116 | 707.241 | 188.525 | 461.169 | 1131.253 | -0.8100805 | -0.9195734 | 0.8809307
117 | 707.777 | 187.513 | 460.169 | 1129.168 | -0.7894116 | -0.9101161 | 0.8673746
118 | 708.313 | 186.525 | 459.1845 | 1127.112 | -0.7823909 | -0.9024665 | 0.8669473
119 | 708.85 | 185.544 | 458.1995 | 1125.05 | -0.7873282 | -0.8931032 | 0.8815646
120 | 709.387 | 184.555 | 457.225 | 1123.005 | -0.7628531 | -0.882426 | 0.8644952
121 | 709.923 | 183.595 | 456.2695 | 1120.997 | -0.7543498 | -0.8751821 | 0.8619347
122 | 710.46 | 182.644 | 455.318 | 1118.993 | -0.7537931 | -0.8663381 | 0.8700911
123 | 710.997 | 181.692 | 454.3725 | 1116.998 | -0.742174 | -0.8576691 | 0.8653384
124 | 711.534 | 180.753 | 453.4335 | 1115.012 | -0.7408548 | -0.8490537 | 0.8725653
125 | 712.071 | 179.814 | 452.501 | 1113.037 | -0.7293035 | -0.8406099 | 0.8675886
126 | 712.608 | 178.888 | 451.584 | 1111.09 | -0.7138764 | -0.8308304 | 0.8592324
127 | 713.144 | 177.98 | 450.6765 | 1109.16 | -0.7118516 | -0.8226747 | 0.8652892
128 | 713.68 | 177.073 | 449.771 | 1107.231 | -0.7082629 | -0.8161146 | 0.8678473
129 | 714.217 | 176.169 | 448.873 | 1105.314 | -0.6976513 | -0.808175 | 0.8632429
130 | 714.754 | 175.277 | 447.9855 | 1103.416 | -0.6894263 | -0.8003619 | 0.8613933
131 | 715.291 | 174.394 | 447.105 | 1101.53 | -0.6843504 | -0.7911627 | 0.8649933
132 | 715.827 | 173.516 | 446.2325 | 1099.657 | -0.6746277 | -0.785057 | 0.8593359
133 | 716.364 | 172.649 | 445.3665 | 1097.795 | -0.6719317 | -0.7775367 | 0.8641801
134 | 716.901 | 171.784 | 444.508 | 1095.946 | -0.6607185 | -0.7687379 | 0.8594847
135 | 717.437 | 170.932 | 443.656 | 1094.107 | -0.6596101 | -0.7628498 | 0.8646657
136 | 717.974 | 170.08 | 442.805 | 1092.268 | -0.6569553 | -0.7555867 | 0.8694639
137 | 718.511 | 169.23 | 441.968 | 1090.455 | -0.6358035 | -0.7471915 | 0.8509244
138 | 719.047 | 168.406 | 441.141 | 1088.661 | -0.6393796 | -0.741573 | 0.8621938
139 | 719.584 | 167.576 | 440.3155 | 1086.868 | -0.6314046 | -0.7346753 | 0.8594336
140 | 720.121 | 166.755 | 439.499 | 1085.091 | -0.623462 | -0.7265356 | 0.85813
141 | 720.657 | 165.943 | 438.691 | 1083.329 | -0.6163174 | -0.7198677 | 0.8561537
142 | 721.193 | 165.139 | 437.8875 | 1081.575 | -0.6145539 | -0.7145752 | 0.8600269
143 | 721.73 | 164.336 | 437.0895 | 1079.83 | -0.6059213 | -0.7080582 | 0.8557508
144 | 722.267 | 163.543 | 436.3 | 1078.1 | -0.5996108 | -0.700327 | 0.8561869
145 | 722.803 | 162.757 | 435.5165 | 1076.381 | -0.5948464 | -0.6952842 | 0.8555443
146 | 723.34 | 161.976 | 434.7365 | 1074.667 | -0.5923782 | -0.688985 | 0.8597839
147 | 723.877 | 161.197 | 433.965 | 1072.968 | -0.5800536 | -0.6828399 | 0.8494723
148 | 724.414 | 160.433 | 433.2 | 1071.282 | -0.580658 | -0.6754511 | 0.8596595
149 | 724.95 | 159.667 | 432.4395 | 1069.603 | -0.5714224 | -0.6707025 | 0.8519761
150 | 725.487 | 158.912 | 431.683 | 1067.93 | -0.5727957 | -0.6647013 | 0.861734
151 | 726.024 | 158.154 | 430.931 | 1066.264 | -0.5628485 | -0.6575992 | 0.8559143
152 | 726.56 | 157.408 | 430.188 | 1064.616 | -0.5574586 | -0.6530281 | 0.8536519
153 | 727.097 | 156.668 | 429.4515 | 1062.98 | -0.5513368 | -0.6473144 | 0.8517295
154 | 727.634 | 155.935 | 428.724 | 1061.362 | -0.5422361 | -0.64052 | 0.846556
155 | 728.17 | 155.213 | 428.0035 | 1059.756 | -0.5391663 | -0.6349823 | 0.8491045
156 | 728.706 | 154.494 | 427.2795 | 1058.141 | -0.5458319 | -0.6293961 | 0.8672312
157 | 729.242 | 153.765 | 426.558 | 1056.529 | -0.5337863 | -0.6251165 | 0.8538989
158 | 729.779 | 153.051 | 425.8455 | 1054.935 | -0.5307414 | -0.6185587 | 0.8580291
159 | 730.315 | 152.34 | 425.137 | 1053.347 | -0.5262159 | -0.6143738 | 0.8565077
160 | 730.852 | 151.634 | 424.432 | 1051.765 | -0.5239371 | -0.6090763 | 0.8602158
161 | 731.389 | 150.93 | 423.73 | 1050.187 | -0.5201788 | -0.6038351 | 0.8614584
162 | 731.926 | 150.23 | 423.0365 | 1048.627 | -0.5097597 | -0.5987164 | 0.8514209
163 | 732.463 | 149.543 | 422.3525 | 1047.085 | -0.5045649 | -0.593667 | 0.8499123
164 | 733 | 148.862 | 421.673 | 1045.552 | -0.5016065 | -0.5875678 | 0.8536998
165 | 733.536 | 148.184 | 420.9945 | 1044.019 | -0.5016098 | -0.5825909 | 0.8609982
166 | 734.072 | 147.505 | 420.317 | 1042.486 | -0.4986603 | -0.5787377 | 0.8616344
167 | 734.609 | 146.829 | 419.6485 | 1040.971 | -0.4868869 | -0.5739301 | 0.8483384
168 | 735.146 | 146.168 | 418.987 | 1039.471 | -0.4869205 | -0.5680781 | 0.8571366
169 | 735.682 | 145.506 | 418.3275 | 1037.973 | -0.4825464 | -0.5644044 | 0.8549657
170 | 736.219 | 144.849 | 417.6695 | 1036.476 | -0.4833175 | -0.5596789 | 0.863562
171 | 736.756 | 144.19 | 417.0175 | 1034.991 | -0.472372 | -0.5550754 | 0.8510051
172 | 737.293 | 143.545 | 416.373 | 1033.521 | -0.4709699 | -0.5494751 | 0.8571268
173 | 737.829 | 142.901 | 415.73 | 1032.053 | -0.4688402 | -0.5459604 | 0.858744
174 | 738.366 | 142.259 | 415.0925 | 1030.596 | -0.4616149 | -0.5415048 | 0.8524668
175 | 738.903 | 141.626 | 414.4585 | 1029.144 | -0.4624213 | -0.5360555 | 0.862637
176 | 739.439 | 140.991 | 413.8315 | 1027.707 | -0.4501403 | -0.5327381 | 0.844956
177 | 739.976 | 140.372 | 413.2075 | 1026.275 | -0.456775 | -0.5283707 | 0.8644972
178 | 740.513 | 139.743 | 412.5845 | 1024.844 | -0.4474358 | -0.52313 | 0.8553051
179 | 741.049 | 139.126 | 411.9725 | 1023.436 | -0.4395793 | -0.519929 | 0.8454602
180 | 741.586 | 138.519 | 411.36 | 1022.025 | -0.4469284 | -0.5156953 | 0.8666522
181 | 742.123 | 137.901 | 410.748 | 1020.614 | -0.4376451 | -0.5106096 | 0.8571031
182 | 742.659 | 137.295 | 410.146 | 1019.224 | -0.4312795 | -0.5065567 | 0.8513944
183 | 743.195 | 136.697 | 409.5515 | 1017.85 | -0.4256565 | -0.5035061 | 0.8453848
184 | 743.732 | 136.106 | 408.956 | 1016.472 | -0.4315535 | -0.4994674 | 0.8640274
185 | 744.269 | 135.506 | 408.3605 | 1015.093 | -0.4245032 | -0.4945838 | 0.858304
186 | 744.805 | 134.915 | 407.7725 | 1013.729 | -0.419629 | -0.4925183 | 0.852007
187 | 745.343 | 134.33 | 407.189 | 1012.374 | -0.4169191 | -0.4877358 | 0.8548053
188 | 745.88 | 133.748 | 406.6105 | 1011.029 | -0.4113574 | -0.4839315 | 0.8500324
189 | 746.417 | 133.173 | 406.037 | 1009.695 | -0.408671 | -0.4792689 | 0.8526967
190 | 746.953 | 132.601 | 405.4675 | 1008.368 | -0.4045664 | -0.4764433 | 0.8491386
191 | 747.49 | 132.034 | 404.899 | 1007.042 | -0.4061721 | -0.4718392 | 0.8608275
192 | 748.026 | 131.464 | 404.3345 | 1005.724 | -0.3978124 | -0.4682093 | 0.8496464
193 | 748.562 | 130.905 | 403.7775 | 1004.422 | -0.3944544 | -0.4654871 | 0.8474014
194 | 749.099 | 130.35 | 403.222 | 1003.122 | -0.3946538 | -0.4618997 | 0.8544144
195 | 749.636 | 129.794 | 402.668 | 1001.824 | -0.3913076 | -0.4574993 | 0.8553185
196 | 750.172 | 129.242 | 402.1155 | 1000.528 | -0.3915095 | -0.4539672 | 0.8624182
197 | 750.708 | 128.689 | 401.5685 | 999.2442 | -0.3825223 | -0.4513663 | 0.8474764
198 | 751.245 | 128.148 | 401.0315 | 997.9823 | -0.3763898 | -0.4471488 | 0.8417551
199 | 751.781 | 127.615 | 400.4945 | 996.7191 | -0.3815556 | -0.443735 | 0.8598728
200 | 752.317 | 127.074 | 399.96 | 995.4604 | -0.3719168 | -0.4412381 | 0.8428935
201 | 752.854 | 126.546 | 399.431 | 994.2135 | -0.3728579 | -0.4379141 | 0.8514407
202 | 753.391 | 126.016 | 398.9 | 992.9605 | -0.3737932 | -0.4337815 | 0.8617086
203 | 753.927 | 125.484 | 398.373 | 991.7157 | -0.3663073 | -0.4305396 | 0.8508097
204 | 754.463 | 124.962 | 397.8545 | 990.4898 | -0.3609484 | -0.4281509 | 0.84304
205 | 755 | 124.447 | 397.3445 | 989.2828 | -0.3535083 | -0.425033 | 0.8317197
206 | 755.537 | 123.942 | 396.832 | 988.0687 | -0.3635619 | -0.4210494 | 0.863466
207 | 756.073 | 123.422 | 396.322 | 986.8594 | -0.3491508 | -0.4187717 | 0.8337499
208 | 756.61 | 122.922 | 395.821 | 985.6702 | -0.350125 | -0.4157078 | 0.8422382
209 | 757.147 | 122.42 | 395.32 | 984.4799 | -0.348309 | -0.4118993 | 0.8456169
210 | 757.683 | 121.92 | 394.8235 | 983.2992 | -0.3430208 | -0.4096815 | 0.8372864
211 | 758.22 | 121.427 | 394.3255 | 982.1138 | -0.3495567 | -0.4066462 | 0.8596088
212 | 758.757 | 120.924 | 393.8265 | 980.9249 | -0.3435807 | -0.4036705 | 0.8511414
213 | 759.294 | 120.429 | 393.3335 | 979.7491 | -0.3403958 | -0.3999837 | 0.8510242
214 | 759.83 | 119.938 | 392.8455 | 978.5843 | -0.3358364 | -0.3978361 | 0.8441577
215 | 760.367 | 119.453 | 392.3605 | 977.4255 | -0.3354387 | -0.3942175 | 0.8508977
216 | 760.903 | 118.968 | 391.8805 | 976.2776 | -0.3281367 | -0.3914094 | 0.8383464
217 | 761.439 | 118.493 | 391.406 | 975.1419 | -0.3270649 | -0.3893424 | 0.8400445
218 | 761.976 | 118.019 | 390.9325 | 974.0075 | -0.3259952 | -0.3858413 | 0.8448946
219 | 762.512 | 117.546 | 390.467 | 972.8913 | -0.3152954 | -0.3831629 | 0.8228756
220 | 763.048 | 117.088 | 390.003 | 971.7778 | -0.3231861 | -0.3804241 | 0.8495415
221 | 763.584 | 116.618 | 389.534 | 970.6512 | -0.3214377 | -0.3784115 | 0.8494398
222 | 764.121 | 116.15 | 389.0695 | 969.5345 | -0.3162656 | -0.3750397 | 0.8432858
223 | 764.657 | 115.689 | 388.611 | 968.4313 | -0.3124795 | -0.3724108 | 0.8390719
224 | 765.193 | 115.233 | 388.1585 | 967.3415 | -0.3073364 | -0.3705213 | 0.8294702
225 | 765.73 | 114.784 | 387.7105 | 966.2617 | -0.3056259 | -0.3679574 | 0.8306012
226 | 766.267 | 114.337 | 387.2595 | 965.1738 | -0.3107454 | -0.3646764 | 0.8521128
227 | 766.803 | 113.882 | 386.81 | 964.0885 | -0.3028919 | -0.3621521 | 0.8363666
228 | 767.339 | 113.438 | 386.3625 | 963.0072 | -0.3073222 | -0.3602678 | 0.853038
229 | 767.876 | 112.987 | 385.9195 | 961.9359 | -0.2960896 | -0.3578072 | 0.8275116
230 | 768.413 | 112.552 | 385.4835 | 960.8806 | -0.2971247 | -0.3546819 | 0.8377215
231 | 768.949 | 112.115 | 385.051 | 959.833 | -0.2906881 | -0.3529389 | 0.8236216
232 | 769.486 | 111.687 | 384.6185 | 958.7845 | -0.2964765 | -0.3504919 | 0.8458869
233 | 770.023 | 111.25 | 384.1865 | 957.7364 | -0.2893754 | -0.3474606 | 0.8328295
234 | 770.559 | 110.823 | 383.758 | 956.6959 | -0.291092 | -0.3450734 | 0.8435654
235 | 771.095 | 110.393 | 383.3355 | 955.6692 | -0.2806361 | -0.342777 | 0.8187133
236 | 771.631 | 109.978 | 382.9115 | 954.6381 | -0.2924923 | -0.3403889 | 0.8592886
237 | 772.167 | 109.545 | 382.489 | 953.6098 | -0.278007 | -0.3381242 | 0.8222037
238 | 772.703 | 109.133 | 382.0775 | 952.6075 | -0.2770407 | -0.3364989 | 0.8233035
239 | 773.24 | 108.722 | 381.6605 | 951.591 | -0.2848253 | -0.3341845 | 0.8522994
240 | 773.777 | 108.299 | 381.2455 | 950.5787 | -0.2737602 | -0.3313467 | 0.8262046
241 | 774.313 | 107.892 | 380.839 | 949.5863 | -0.2728025 | -0.3297578 | 0.8272812
242 | 774.85 | 107.486 | 380.434 | 948.5968 | -0.2711758 | -0.3275686 | 0.8278441
243 | 775.387 | 107.082 | 380.0305 | 947.6103 | -0.2702232 | -0.3253918 | 0.830455
244 | 775.924 | 106.679 | 379.6305 | 946.6316 | -0.2659251 | -0.3226521 | 0.8241852
245 | 776.46 | 106.282 | 379.234 | 945.6608 | -0.2649832 | -0.3211285 | 0.8251627
246 | 776.997 | 105.886 | 378.8355 | 944.6844 | -0.2680519 | -0.3189828 | 0.8403335
247 | 777.534 | 105.485 | 378.4375 | 943.7084 | -0.2637684 | -0.3162858 | 0.8339559
248 | 778.07 | 105.09 | 378.0455 | 942.7465 | -0.259497 | -0.3148074 | 0.824304
249 | 778.607 | 104.701 | 377.6555 | 941.7888 | -0.2605662 | -0.3127347 | 0.8331861
250 | 779.144 | 104.31 | 377.2675 | 940.8354 | -0.256308 | -0.3101216 | 0.826476
251 | 779.68 | 103.925 | 376.886 | 939.8973 | -0.251397 | -0.3081337 | 0.8158697
252 | 780.216 | 103.547 | 376.503 | 938.9548 | -0.2577889 | -0.3066706 | 0.8406053
253 | 780.753 | 103.159 | 376.122 | 938.0166 | -0.248239 | -0.3047121 | 0.8146673
254 | 781.29 | 102.785 | 375.7465 | 937.0913 | -0.2499833 | -0.30218 | 0.8272664
255 | 781.826 | 102.408 | 375.369 | 936.1604 | -0.2503975 | -0.3007762 | 0.8325043
256 | 782.363 | 102.03 | 374.9935 | 935.2339 | -0.2468408 | -0.2988404 | 0.8259952
257 | 782.9 | 101.657 | 374.6225 | 934.3178 | -0.2439545 | -0.2963782 | 0.8231189
258 | 783.436 | 101.288 | 374.254 | 933.4073 | -0.2430563 | -0.2950326 | 0.8238285
259 | 783.973 | 100.92 | 373.8895 | 932.5061 | -0.2382027 | -0.2931756 | 0.8124915
260 | 784.51 | 100.559 | 373.5245 | 931.603 | -0.2432456 | -0.2912831 | 0.8350834
261 | 785.047 | 100.19 | 373.34 | 931.1463 | -66.0131 | -72.72863 | 0.9076632

## Trend
**This numbers need to be adjusted by 10% for viewport absorption
|  | Temp | e | unc
*Not Used | One Eighth | 90 | 0.9796114
| One Fourth | 197 | 0.9484865 | 0.00130934
| One Half | 320 | 0.9271581 | 0.001925823
| ThreeFourths | 375 | 0.9106377 | 0.0005941684
| 1 | 440 | 0.8689573 | 0.001817073
|  |  | Avg | Std | Uncert. | unc 2
|  |  | 0.9138099 | 0.03367721 | 0.0007532411 | 0.005666669
|  |  |  | 0.0168386 | 0.005646404
Hypothesis: The silver epoxy is peeling with time under power

## Three Fourths
From ASTM
| Cp | 11.07 | -1.644 | 0.0003688 | 0.02191
[5 empty] | sigma [J/(m^2*s*K^4)] | C [J/(kg*K)] | m (mg) | m(kg) | T0 (Celcius) | T0 [K] | A [m^2]
[5 empty] | 5.670373e-08 |  | 707.6 | 0.0007076 | 22 | 295.15 | 0.00080802
| t | T | Avg T [K] | Cp [K] | mc(T2-T1) | A*Sig*dt*(T^4-T0^4) | emissivity | Avg e | STDEV | uncert.
1 | 359.017 | 365.377 | 636.858 | 1435.39 | -3.390347 | -3.811335 | 0.8895432 | 0.9106377 | 0.008254451 | 0.0005941684
2 | 359.553 | 362.039 | 633.5325 | 1430.665 | -3.353877 | -3.735537 | 0.8978301
3 | 360.09 | 358.726 | 630.2315 | 1425.94 | -3.318584 | -3.654509 | 0.9080794
4 | 360.627 | 355.437 | 626.9665 | 1421.231 | -3.259355 | -3.569239 | 0.9131792
5 | 361.163 | 352.196 | 623.7495 | 1416.559 | -3.200525 | -3.499637 | 0.9145306
6 | 361.7 | 349.003 | 620.574 | 1411.913 | -3.155062 | -3.425359 | 0.9210895
7 | 362.237 | 345.845 | 617.445 | 1407.303 | -3.087004 | -3.347297 | 0.9222378
8 | 362.773 | 342.745 | 614.3675 | 1402.737 | -3.032323 | -3.277705 | 0.9251359
9 | 363.309 | 339.69 | 611.34 | 1398.215 | -2.968131 | -3.216361 | 0.9228228
10 | 363.846 | 336.69 | 608.366 | 1393.743 | -2.907355 | -3.151034 | 0.9226669
11 | 364.383 | 333.742 | 605.443 | 1389.319 | -2.848971 | -3.081986 | 0.9243945
12 | 364.919 | 330.844 | 602.57 | 1384.941 | -2.790996 | -3.026412 | 0.9222129
13 | 365.456 | 327.996 | 599.743 | 1380.607 | -2.74123 | -2.966838 | 0.9239568
14 | 365.993 | 325.19 | 596.9685 | 1376.326 | -2.671376 | -2.903989 | 0.9198988
15 | 366.529 | 322.447 | 594.24 | 1372.09 | -2.634999 | -2.853358 | 0.9234729
16 | 367.066 | 319.733 | 591.5505 | 1367.89 | -2.579504 | -2.799065 | 0.9215591
17 | 367.603 | 317.068 | 588.902 | 1363.729 | -2.539813 | -2.746162 | 0.9248592
18 | 368.14 | 314.436 | 586.298 | 1359.614 | -2.478273 | -2.690049 | 0.9212744
19 | 368.676 | 311.86 | 583.74 | 1355.548 | -2.436331 | -2.645344 | 0.9209884
20 | 369.213 | 309.32 | 581.218 | 1351.516 | -2.394657 | -2.596958 | 0.922101
21 | 369.75 | 306.816 | 578.735 | 1347.525 | -2.347538 | -2.545242 | 0.9223242
22 | 370.286 | 304.354 | 576.2955 | 1343.582 | -2.297886 | -2.504462 | 0.9175171
23 | 370.823 | 301.937 | 573.8965 | 1339.683 | -2.257092 | -2.460169 | 0.9174541
24 | 371.36 | 299.556 | 571.5285 | 1335.815 | -2.225999 | -2.416901 | 0.9210139
25 | 371.897 | 297.201 | 569.1965 | 1331.985 | -2.176261 | -2.370571 | 0.9180324
26 | 372.433 | 294.892 | 566.901 | 1328.196 | -2.144695 | -2.334077 | 0.9188622
27 | 372.97 | 292.61 | 564.636 | 1324.438 | -2.106763 | -2.29425 | 0.9182795
28 | 373.507 | 290.362 | 562.408 | 1320.723 | -2.063472 | -2.251393 | 0.916531
29 | 374.043 | 288.154 | 560.2135 | 1317.046 | -2.032564 | -2.217855 | 0.9164549
30 | 374.58 | 285.973 | 558.046 | 1313.396 | -2.001839 | -2.181015 | 0.9178477
31 | 375.117 | 283.819 | 555.905 | 1309.774 | -1.972222 | -2.145036 | 0.9194352
32 | 375.654 | 281.691 | 553.793 | 1306.184 | -1.93724 | -2.110001 | 0.9181227
33 | 376.191 | 279.595 | 551.713 | 1302.632 | -1.902476 | -2.075888 | 0.9164635
34 | 376.728 | 277.531 | 549.6645 | 1299.117 | -1.868846 | -2.038857 | 0.9166148
35 | 377.264 | 275.498 | 547.6415 | 1295.631 | -1.845495 | -2.006378 | 0.9198142
36 | 377.8 | 273.485 | 545.64 | 1292.167 | -1.819531 | -1.978306 | 0.9197418
37 | 378.337 | 271.495 | 543.668 | 1288.738 | -1.781874 | -1.947403 | 0.915
38 | 378.874 | 269.541 | 541.726 | 1285.347 | -1.755357 | -1.917206 | 0.9155808
39 | 379.411 | 267.611 | 539.81 | 1281.987 | -1.725369 | -1.887762 | 0.9139759
40 | 379.948 | 265.709 | 537.915 | 1278.65 | -1.708211 | -1.858841 | 0.9189656
41 | 380.485 | 263.821 | 536.0385 | 1275.332 | -1.683022 | -1.83057 | 0.9193977
42 | 381.022 | 261.956 | 534.195 | 1272.058 | -1.639998 | -1.799877 | 0.9111719
43 | 381.558 | 260.134 | 532.381 | 1268.824 | -1.621463 | -1.776416 | 0.9127725
44 | 382.095 | 258.328 | 530.585 | 1265.61 | -1.599444 | -1.75016 | 0.9138845
45 | 382.632 | 256.542 | 528.81 | 1262.42 | -1.575761 | -1.721277 | 0.9154608
46 | 383.168 | 254.778 | 527.063 | 1259.269 | -1.541532 | -1.699559 | 0.9070187
47 | 383.705 | 253.048 | 525.337 | 1256.144 | -1.530595 | -1.674988 | 0.9137945
48 | 384.242 | 251.326 | 523.624 | 1253.03 | -1.510842 | -1.650912 | 0.915156
49 | 384.779 | 249.622 | 521.932 | 1249.944 | -1.485893 | -1.624373 | 0.9147486
50 | 385.315 | 247.942 | 520.267 | 1246.895 | -1.4558 | -1.604535 | 0.9073029
51 | 385.852 | 246.292 | 518.622 | 1243.872 | -1.443468 | -1.582021 | 0.9124207
52 | 386.389 | 244.652 | 516.995 | 1240.871 | -1.417157 | -1.557166 | 0.9100876
53 | 386.925 | 243.038 | 515.3845 | 1237.89 | -1.407621 | -1.53842 | 0.9149787
54 | 387.462 | 241.431 | 513.783 | 1234.916 | -1.394627 | -1.517117 | 0.9192614
55 | 387.999 | 239.835 | 512.191 | 1231.948 | -1.384302 | -1.496117 | 0.9252633
56 | 388.536 | 238.247 | 510.6155 | 1229.002 | -1.35925 | -1.47289 | 0.9228456
57 | 389.072 | 236.684 | 509.0595 | 1226.082 | -1.343874 | -1.455527 | 0.9232905
58 | 389.609 | 235.135 | 507.522 | 1223.187 | -1.320794 | -1.435894 | 0.9198409
59 | 390.146 | 233.609 | 506.012 | 1220.334 | -1.290081 | -1.414205 | 0.9122306
60 | 390.682 | 232.115 | 504.523 | 1217.512 | -1.278483 | -1.398088 | 0.9144512
61 | 391.219 | 230.631 | 503.0435 | 1214.699 | -1.267793 | -1.379609 | 0.9189512
62 | 391.756 | 229.156 | 501.5785 | 1211.904 | -1.247725 | -1.359004 | 0.9181178
63 | 392.292 | 227.701 | 500.133 | 1209.138 | -1.228621 | -1.343859 | 0.9142487
64 | 392.829 | 226.265 | 498.703 | 1206.393 | -1.215588 | -1.326477 | 0.9164038
65 | 393.366 | 224.841 | 497.289 | 1203.67 | -1.195811 | -1.307046 | 0.9148959
66 | 393.902 | 223.437 | 495.8845 | 1200.958 | -1.193966 | -1.290216 | 0.9253999
67 | 394.438 | 222.032 | 494.4955 | 1198.267 | -1.164158 | -1.276284 | 0.9121466
68 | 394.975 | 220.659 | 493.1265 | 1195.607 | -1.154806 | -1.260175 | 0.9163855
69 | 395.512 | 219.294 | 491.7705 | 1192.965 | -1.137059 | -1.242091 | 0.9154392
70 | 396.048 | 217.947 | 490.4285 | 1190.342 | -1.126136 | -1.228887 | 0.9163871
71 | 396.585 | 216.61 | 489.1005 | 1187.739 | -1.108546 | -1.213699 | 0.9133616
72 | 397.122 | 215.291 | 487.789 | 1185.162 | -1.093561 | -1.198804 | 0.9122099
73 | 397.659 | 213.987 | 486.486 | 1182.593 | -1.089518 | -1.181846 | 0.921878
74 | 398.195 | 212.685 | 485.2 | 1180.052 | -1.060456 | -1.169774 | 0.9065478
75 | 398.732 | 211.415 | 483.9345 | 1177.544 | -1.050703 | -1.153556 | 0.9108378
76 | 399.268 | 210.154 | 482.6735 | 1175.038 | -1.048467 | -1.139627 | 0.9200088
77 | 399.804 | 208.893 | 481.4275 | 1172.555 | -1.021361 | -1.128235 | 0.9052729
78 | 400.341 | 207.662 | 480.1985 | 1170.1 | -1.01591 | -1.114864 | 0.9112415
79 | 400.878 | 206.435 | 478.971 | 1167.641 | -1.014601 | -1.101584 | 0.9210389
80 | 401.415 | 205.207 | 477.755 | 1165.199 | -0.9926915 | -1.086635 | 0.9135465
81 | 401.951 | 204.003 | 476.556 | 1162.785 | -0.9824069 | -1.075944 | 0.9130648
82 | 402.488 | 202.809 | 475.3665 | 1160.383 | -0.9729885 | -1.063417 | 0.9149645
83 | 403.025 | 201.624 | 474.191 | 1158.005 | -0.9554252 | -1.049223 | 0.9106022
84 | 403.561 | 200.458 | 473.034 | 1155.657 | -0.9387692 | -1.039222 | 0.9033383
85 | 404.098 | 199.31 | 471.8875 | 1153.326 | -0.934427 | -1.025468 | 0.9112201
86 | 404.634 | 198.165 | 470.747 | 1151.001 | -0.9252132 | -1.013827 | 0.9125951
87 | 405.17 | 197.029 | 469.6185 | 1148.695 | -0.9111673 | -1.004292 | 0.9072735
88 | 405.707 | 195.908 | 468.501 | 1146.406 | -0.9036733 | -0.9930175 | 0.9100275
89 | 406.244 | 194.794 | 467.3905 | 1144.126 | -0.8962089 | -0.9800652 | 0.9144381
90 | 406.78 | 193.687 | 466.295 | 1141.871 | -0.8758592 | -0.969269 | 0.9036286
91 | 407.316 | 192.603 | 465.211 | 1139.636 | -0.8741442 | -0.9603363 | 0.910248
92 | 407.853 | 191.519 | 464.133 | 1137.407 | -0.8627768 | -0.9497878 | 0.9083891
93 | 408.39 | 190.447 | 463.066 | 1135.196 | -0.8530672 | -0.9376602 | 0.9097828
94 | 408.926 | 189.385 | 462.0095 | 1133.002 | -0.8425996 | -0.929209 | 0.9067924
95 | 409.463 | 188.334 | 460.962 | 1130.822 | -0.8353771 | -0.9191452 | 0.9088631
96 | 410 | 187.29 | 459.928 | 1128.665 | -0.8178111 | -0.9093404 | 0.8993454
97 | 410.537 | 186.266 | 458.903 | 1126.523 | -0.8178529 | -0.899582 | 0.9091477
98 | 411.074 | 185.24 | 457.885 | 1124.39 | -0.8035748 | -0.8900395 | 0.902853
99 | 411.611 | 184.23 | 456.8755 | 1122.271 | -0.8012662 | -0.8789297 | 0.9116386
100 | 412.147 | 183.221 | 455.873 | 1120.162 | -0.7894564 | -0.8696603 | 0.9077756
101 | 412.683 | 182.225 | 454.8795 | 1118.068 | -0.7840247 | -0.862103 | 0.9094327
102 | 413.22 | 181.234 | 453.895 | 1115.989 | -0.7723007 | -0.8531024 | 0.9052849
103 | 413.757 | 180.256 | 452.924 | 1113.933 | -0.7598434 | -0.8427152 | 0.9016609
104 | 414.293 | 179.292 | 451.9605 | 1111.89 | -0.7576627 | -0.8355377 | 0.9067966
105 | 414.83 | 178.329 | 451.001 | 1109.851 | -0.7507759 | -0.8269067 | 0.9079331
106 | 415.367 | 177.373 | 450.055 | 1107.837 | -0.7337352 | -0.8185094 | 0.8964286
107 | 415.904 | 176.437 | 449.119 | 1105.84 | -0.7324126 | -0.8086556 | 0.9057163
108 | 416.44 | 175.501 | 448.1865 | 1103.846 | -0.7256249 | -0.8019332 | 0.9048445
109 | 416.977 | 174.572 | 447.2625 | 1101.867 | -0.7165272 | -0.7938409 | 0.9026081
110 | 417.514 | 173.653 | 446.347 | 1099.903 | -0.7098017 | -0.784396 | 0.9049022
111 | 418.05 | 172.741 | 445.441 | 1097.955 | -0.6992218 | -0.7780309 | 0.898707
112 | 418.587 | 171.841 | 444.5445 | 1096.024 | -0.6925633 | -0.77031 | 0.8990709
113 | 419.124 | 170.948 | 443.6535 | 1094.102 | -0.6882518 | -0.7626699 | 0.9024242
114 | 419.661 | 170.059 | 442.767 | 1092.185 | -0.6831821 | -0.753712 | 0.9064233
115 | 420.197 | 169.175 | 441.8925 | 1090.292 | -0.6673392 | -0.7477724 | 0.8924362
116 | 420.734 | 168.31 | 441.0245 | 1088.409 | -0.6708075 | -0.7404193 | 0.9059833
117 | 421.271 | 167.439 | 440.1565 | 1086.522 | -0.6650319 | -0.7317945 | 0.9087687
118 | 421.807 | 166.574 | 439.303 | 1084.664 | -0.6462419 | -0.7261343 | 0.8899756
119 | 422.344 | 165.732 | 438.455 | 1082.814 | -0.6543344 | -0.71905 | 0.9099985
120 | 422.881 | 164.878 | 437.611 | 1080.971 | -0.6379222 | -0.7108452 | 0.8974137
121 | 423.417 | 164.044 | 436.782 | 1079.156 | -0.6292155 | -0.7041002 | 0.8936447
122 | 423.953 | 163.22 | 435.9555 | 1077.344 | -0.6319707 | -0.6986538 | 0.9045549
123 | 424.49 | 162.391 | 435.133 | 1075.538 | -0.6210176 | -0.6907486 | 0.8990501
124 | 425.026 | 161.575 | 434.322 | 1073.755 | -0.6123898 | -0.6842618 | 0.894964
125 | 425.562 | 160.769 | 433.5125 | 1071.971 | -0.6166823 | -0.6790197 | 0.908195
126 | 426.099 | 159.956 | 432.7065 | 1070.193 | -0.6050574 | -0.6726489 | 0.8995144
127 | 426.636 | 159.157 | 431.913 | 1068.439 | -0.5957495 | -0.6651593 | 0.8956493
128 | 427.172 | 158.369 | 431.1245 | 1066.693 | -0.5955309 | -0.6601779 | 0.9020764
129 | 427.709 | 157.58 | 430.3405 | 1064.955 | -0.5870248 | -0.6540679 | 0.8974982
130 | 428.246 | 156.801 | 429.56 | 1063.221 | -0.5883263 | -0.646761 | 0.9096502
131 | 428.782 | 156.019 | 428.7855 | 1061.499 | -0.5761063 | -0.6408212 | 0.8990125
132 | 429.318 | 155.252 | 428.0175 | 1059.788 | -0.5766775 | -0.6360823 | 0.9066083
133 | 429.855 | 154.483 | 427.2545 | 1058.085 | -0.5667667 | -0.6302717 | 0.8992419
134 | 430.392 | 153.726 | 426.5 | 1056.399 | -0.5621261 | -0.623367 | 0.9017579
135 | 430.928 | 152.974 | 425.754 | 1054.73 | -0.5522818 | -0.6189094 | 0.8923466
136 | 431.465 | 152.234 | 425.0105 | 1053.063 | -0.5566252 | -0.6132654 | 0.9076416
137 | 432.002 | 151.487 | 424.2675 | 1051.395 | -0.5497919 | -0.6077111 | 0.9046929
138 | 432.539 | 150.748 | 423.528 | 1049.733 | -0.5496654 | -0.6021783 | 0.9127951
139 | 433.076 | 150.008 | 422.7945 | 1048.082 | -0.5391596 | -0.5967709 | 0.9034617
140 | 433.613 | 149.281 | 422.0685 | 1046.445 | -0.5368366 | -0.591406 | 0.9077294
141 | 434.15 | 148.556 | 421.3475 | 1044.817 | -0.530087 | -0.5850361 | 0.9060757
142 | 434.686 | 147.839 | 420.6295 | 1043.193 | -0.5307396 | -0.5808614 | 0.9137114
143 | 435.223 | 147.12 | 419.9185 | 1041.583 | -0.5181282 | -0.5757384 | 0.8999368
144 | 435.76 | 146.417 | 419.2165 | 1039.992 | -0.5158646 | -0.569593 | 0.9056723
145 | 436.296 | 145.716 | 418.5175 | 1038.404 | -0.5121382 | -0.5645738 | 0.9071235
146 | 436.832 | 145.019 | 417.827 | 1036.834 | -0.5018262 | -0.5607167 | 0.8949727
147 | 437.369 | 144.335 | 417.1355 | 1035.26 | -0.5120524 | -0.5557236 | 0.9214157
148 | 437.906 | 143.636 | 416.4445 | 1033.684 | -0.4995702 | -0.5498431 | 0.9085687
149 | 438.442 | 142.953 | 415.7645 | 1032.132 | -0.4944378 | -0.5460804 | 0.9054305
150 | 438.979 | 142.276 | 415.0865 | 1030.582 | -0.4951538 | -0.5413012 | 0.9147472
151 | 439.516 | 141.597 | 414.4155 | 1029.046 | -0.4827653 | -0.5356579 | 0.9012568
152 | 440.052 | 140.934 | 413.75 | 1027.52 | -0.485685 | -0.5320007 | 0.9129405
153 | 440.589 | 140.266 | 413.0895 | 1026.004 | -0.4740784 | -0.5274706 | 0.898777
154 | 441.126 | 139.613 | 412.433 | 1024.496 | -0.4784558 | -0.5219399 | 0.9166876
155 | 441.662 | 138.953 | 411.7765 | 1022.985 | -0.4726833 | -0.5174611 | 0.9134662
156 | 442.198 | 138.3 | 411.1255 | 1021.485 | -0.469099 | -0.513988 | 0.9126651
157 | 442.735 | 137.651 | 410.479 | 1019.993 | -0.4648053 | -0.5096045 | 0.9120903
158 | 443.272 | 137.007 | 409.841 | 1018.52 | -0.4554852 | -0.5043816 | 0.9030568
159 | 443.808 | 136.375 | 409.208 | 1017.056 | -0.4562699 | -0.5010471 | 0.9106327
160 | 444.345 | 135.741 | 408.5755 | 1015.591 | -0.4534569 | -0.4968115 | 0.9127343
161 | 444.882 | 135.11 | 407.948 | 1014.136 | -0.4477841 | -0.4917248 | 0.9106397
162 | 445.418 | 134.486 | 407.325 | 1012.69 | -0.4457124 | -0.4885052 | 0.9124005
163 | 445.955 | 133.864 | 406.7035 | 1011.245 | -0.4443611 | -0.4843938 | 0.9173551
164 | 446.492 | 133.243 | 406.0865 | 1009.81 | -0.4380139 | -0.4803537 | 0.9118569
165 | 447.029 | 132.63 | 405.475 | 1008.385 | -0.4352553 | -0.4754646 | 0.9154317
166 | 447.565 | 132.02 | 404.8705 | 1006.975 | -0.4268088 | -0.4724392 | 0.9034154
167 | 448.102 | 131.421 | 404.2725 | 1005.579 | -0.4247939 | -0.4685571 | 0.9065999
168 | 448.639 | 130.824 | 403.678 | 1004.189 | -0.4206539 | -0.4638591 | 0.9068571
169 | 449.175 | 130.232 | 403.086 | 1002.803 | -0.4200735 | -0.4609087 | 0.9114027
170 | 449.712 | 129.64 | 402.4915 | 1001.41 | -0.4230329 | -0.4570777 | 0.9255164
171 | 450.249 | 129.043 | 401.902 | 1000.027 | -0.4118344 | -0.4533594 | 0.9084062
172 | 450.786 | 128.461 | 401.322 | 998.6651 | -0.4084468 | -0.4488451 | 0.9099951
173 | 451.322 | 127.883 | 400.7435 | 997.305 | -0.4085962 | -0.4460152 | 0.9161038
174 | 451.859 | 127.304 | 400.1695 | 995.9539 | -0.4009953 | -0.4424267 | 0.9063543
175 | 452.396 | 126.735 | 399.601 | 994.6143 | -0.3997522 | -0.4380425 | 0.9125876
176 | 452.932 | 126.167 | 399.035 | 993.2792 | -0.3964042 | -0.435333 | 0.910577
177 | 453.469 | 125.603 | 398.474 | 991.9544 | -0.3916641 | -0.4318584 | 0.9069271
178 | 454.006 | 125.045 | 397.9145 | 990.6318 | -0.3932447 | -0.4283798 | 0.9179815
179 | 454.543 | 124.484 | 397.3585 | 989.316 | -0.385722 | -0.4241862 | 0.9093225
180 | 455.079 | 123.933 | 396.808 | 988.0118 | -0.3845144 | -0.4215956 | 0.9120457
181 | 455.616 | 123.383 | 396.2585 | 986.7087 | -0.3833091 | -0.4182338 | 0.9164949
182 | 456.153 | 122.834 | 395.7155 | 985.4196 | -0.3744409 | -0.4141862 | 0.9040402
183 | 456.689 | 122.297 | 395.174 | 984.1328 | -0.3802193 | -0.4116428 | 0.9236632
184 | 457.226 | 121.751 | 394.6335 | 982.847 | -0.3720725 | -0.4084069 | 0.9110339
185 | 457.763 | 121.216 | 394.1035 | 981.585 | -0.364649 | -0.4044895 | 0.9015042
186 | 458.299 | 120.691 | 393.5745 | 980.324 | -0.36973 | -0.4020462 | 0.9196207
187 | 458.836 | 120.158 | 393.049 | 979.0702 | -0.3588652 | -0.3989506 | 0.899523
188 | 459.373 | 119.64 | 392.532 | 977.8354 | -0.3570288 | -0.395142 | 0.9035457
189 | 459.909 | 119.124 | 392.0175 | 976.6053 | -0.3545066 | -0.392106 | 0.904109
190 | 460.445 | 118.611 | 391.5035 | 975.3753 | -0.3554404 | -0.3897961 | 0.9118624
191 | 460.982 | 118.096 | 390.9855 | 974.1345 | -0.359124 | -0.3867314 | 0.9286136
192 | 461.519 | 117.575 | 390.4685 | 972.8949 | -0.3531597 | -0.3830111 | 0.9220611
193 | 462.055 | 117.062 | 389.961 | 971.6769 | -0.3451544 | -0.3807959 | 0.9064026
194 | 462.592 | 116.56 | 389.4615 | 970.477 | -0.3412946 | -0.3779065 | 0.9031193
195 | 463.129 | 116.063 | 388.9635 | 969.2795 | -0.3422452 | -0.3743181 | 0.9143165
196 | 463.665 | 115.564 | 388.4705 | 968.093 | -0.333606 | -0.3715136 | 0.8979645
197 | 464.201 | 115.077 | 387.9815 | 966.915 | -0.3359368 | -0.3693845 | 0.9094502
198 | 464.738 | 114.586 | 387.49 | 965.7299 | -0.3362084 | -0.3665674 | 0.9171805
199 | 465.275 | 114.094 | 387.0055 | 964.5606 | -0.3255635 | -0.3631687 | 0.8964525
200 | 465.811 | 113.617 | 386.5255 | 963.4012 | -0.3292624 | -0.3611013 | 0.9118284
201 | 466.348 | 113.134 | 386.046 | 962.2419 | -0.3241 | -0.358406 | 0.9042816
202 | 466.885 | 112.658 | 385.568 | 961.0852 | -0.3264307 | -0.3550359 | 0.91943
203 | 467.421 | 112.178 | 385.0925 | 959.9335 | -0.3199263 | -0.3530511 | 0.9061755
204 | 467.958 | 111.707 | 384.6235 | 958.7966 | -0.3168336 | -0.350436 | 0.9041126
205 | 468.495 | 111.24 | 384.156 | 957.6623 | -0.3171364 | -0.3471771 | 0.9134716
206 | 469.031 | 110.772 | 383.692 | 956.5356 | -0.3113485 | -0.3446246 | 0.9034426
207 | 469.567 | 110.312 | 383.231 | 955.4152 | -0.3123359 | -0.3427084 | 0.9113752
208 | 470.104 | 109.85 | 382.7705 | 954.295 | -0.309944 | -0.340175 | 0.9111308
209 | 470.641 | 109.391 | 382.315 | 953.1861 | -0.3048625 | -0.3370604 | 0.9044743
210 | 471.177 | 108.939 | 381.8665 | 952.0933 | -0.299797 | -0.3352505 | 0.8942479
211 | 471.714 | 108.494 | 381.416 | 950.9947 | -0.3068533 | -0.3327603 | 0.922145
212 | 472.251 | 108.038 | 380.967 | 949.8989 | -0.2970896 | -0.3303551 | 0.8993038
213 | 472.788 | 107.596 | 380.524 | 948.8168 | -0.2980939 | -0.3273367 | 0.9106645
214 | 473.324 | 107.152 | 380.0835 | 947.7399 | -0.2930613 | -0.3255859 | 0.9001042
215 | 473.861 | 106.715 | 379.65 | 946.6794 | -0.2880442 | -0.3226682 | 0.8926948
216 | 474.397 | 106.285 | 379.2165 | 945.6179 | -0.2924051 | -0.3203272 | 0.9128325
217 | 474.933 | 105.848 | 378.782 | 944.5532 | -0.288734 | -0.3186143 | 0.9062182
218 | 475.47 | 105.416 | 378.3485 | 943.4901 | -0.2904119 | -0.3162956 | 0.918166
219 | 476.007 | 104.981 | 377.9155 | 942.4274 | -0.2874174 | -0.3134215 | 0.9170315
220 | 476.543 | 104.55 | 377.492 | 941.3872 | -0.2771082 | -0.3112232 | 0.8903842
221 | 477.079 | 104.134 | 377.0755 | 940.3633 | -0.2774723 | -0.3096035 | 0.896218
222 | 477.616 | 103.717 | 376.6555 | 939.3301 | -0.2811554 | -0.307379 | 0.9146866
223 | 478.153 | 103.294 | 376.2375 | 938.3011 | -0.274208 | -0.3046459 | 0.9000876
224 | 478.689 | 102.881 | 375.826 | 937.2873 | -0.271922 | -0.3030723 | 0.8972184
225 | 479.226 | 102.471 | 375.4165 | 936.2776 | -0.2709666 | -0.3009425 | 0.9003932
226 | 479.763 | 102.062 | 375.0095 | 935.2734 | -0.2680288 | -0.2982839 | 0.8985693
227 | 480.299 | 101.657 | 374.603 | 934.2696 | -0.2697244 | -0.2961771 | 0.9106862
228 | 480.835 | 101.249 | 374.2025 | 933.28 | -0.2595328 | -0.294703 | 0.880659
229 | 481.372 | 100.856 | 373.803 | 932.2921 | -0.2678341 | -0.2920711 | 0.9170168
230 | 481.908 | 100.45 | 373.3975 | 931.2887 | -0.2668868 | -0.2899999 | 0.9202999
231 | 482.444 | 100.045 | 373.195 | 930.7873 | -65.89215 | -44.69476 | 1.47427

## One half
From ASTM
| Cp | 11.07 | -1.644 | 0.0003688 | 0.02191
[5 empty] | sigma [J/(m^2*s*K^4)] | C [J/(kg*K)] | m (mg) | m(kg) | T0 (Celcius) | T0 [K] | A [m^2]
[5 empty] | 5.670373e-08 |  | 707.6 | 0.0007076 | 22 | 295.15 | 0.00080802
| t | T | Avg T [K] | Cp [K] | mc(T2-T1) | A*Sig*dt*(T^4-T0^4) | emissivity | Avg e | STDEV | uncert.
1 | 592.95 | 310.507 | 582.733 | 1353.941 | -1.770473 | -2.63251 | 0.6725419 | 0.9271581 | 0.02675438 | 0.001925823
2 | 593.487 | 308.659 | 580.7845 | 1350.821 | -1.958518 | -2.593005 | 0.7553082
3 | 594.024 | 306.61 | 578.671 | 1347.422 | -2.076583 | -2.546718 | 0.8153957
4 | 594.56 | 304.432 | 576.455 | 1343.84 | -2.143332 | -2.508976 | 0.8542656
5 | 595.097 | 302.178 | 574.186 | 1340.155 | -2.165902 | -2.466423 | 0.8781552
6 | 595.634 | 299.894 | 571.9035 | 1336.429 | -2.157043 | -2.419917 | 0.8913709
7 | 596.17 | 297.613 | 569.617 | 1332.677 | -2.161361 | -2.382742 | 0.90709
8 | 596.707 | 295.321 | 567.337 | 1328.917 | -2.132695 | -2.341981 | 0.9106369
9 | 597.244 | 293.053 | 565.0775 | 1325.172 | -2.110744 | -2.302008 | 0.9169141
10 | 597.781 | 290.802 | 562.843 | 1321.45 | -2.073958 | -2.258872 | 0.9181387
11 | 598.317 | 288.584 | 560.632 | 1317.748 | -2.055095 | -2.224864 | 0.9236945
12 | 598.854 | 286.38 | 558.4415 | 1314.063 | -2.024242 | -2.187551 | 0.9253463
13 | 599.391 | 284.203 | 556.2845 | 1310.417 | -1.981536 | -2.14734 | 0.9227861
14 | 599.927 | 282.066 | 554.162 | 1306.812 | -1.949268 | -2.11604 | 0.9211868
15 | 600.464 | 279.958 | 552.0625 | 1303.23 | -1.928248 | -2.081415 | 0.9264118
16 | 601.001 | 277.867 | 549.982 | 1299.663 | -1.903658 | -2.047524 | 0.9297365
17 | 601.538 | 275.797 | 547.9335 | 1296.135 | -1.859054 | -2.010955 | 0.9244631
18 | 602.074 | 273.77 | 545.9195 | 1292.651 | -1.830275 | -1.982666 | 0.9231382
19 | 602.611 | 271.769 | 543.9245 | 1289.185 | -1.81442 | -1.951165 | 0.929916
20 | 603.148 | 269.78 | 541.956 | 1285.749 | -1.772283 | -1.917071 | 0.9244743
21 | 603.684 | 267.832 | 540.019 | 1282.354 | -1.747641 | -1.890797 | 0.9242877
22 | 604.221 | 265.906 | 538.1045 | 1278.984 | -1.722233 | -1.861616 | 0.925128
23 | 604.758 | 264.003 | 536.2135 | 1275.642 | -1.696068 | -1.833105 | 0.9252435
24 | 605.295 | 262.124 | 534.344 | 1272.323 | -1.674551 | -1.801815 | 0.9293689
25 | 605.831 | 260.264 | 532.501 | 1269.039 | -1.639697 | -1.778041 | 0.9221926
26 | 606.368 | 258.438 | 530.685 | 1265.789 | -1.617584 | -1.751477 | 0.9235545
27 | 606.905 | 256.632 | 528.888 | 1262.561 | -1.597378 | -1.722231 | 0.9275051
28 | 607.441 | 254.844 | 527.113 | 1259.36 | -1.570158 | -1.700047 | 0.9235972
29 | 607.978 | 253.082 | 525.359 | 1256.184 | -1.551977 | -1.67513 | 0.9264812
30 | 608.515 | 251.336 | 523.6245 | 1253.031 | -1.527689 | -1.647711 | 0.9271584
31 | 609.051 | 249.613 | 521.9155 | 1249.913 | -1.499124 | -1.624039 | 0.9230833
32 | 609.587 | 247.918 | 520.2265 | 1246.82 | -1.484827 | -1.603749 | 0.9258474
33 | 610.124 | 246.235 | 518.551 | 1243.741 | -1.467959 | -1.577916 | 0.930315
34 | 610.66 | 244.567 | 516.8925 | 1240.682 | -1.447667 | -1.555545 | 0.9306498
35 | 611.196 | 242.918 | 515.2605 | 1237.66 | -1.414366 | -1.536704 | 0.9203894
36 | 611.733 | 241.303 | 513.6455 | 1234.66 | -1.410937 | -1.515165 | 0.9312105
37 | 612.27 | 239.688 | 512.0425 | 1231.671 | -1.386605 | -1.491361 | 0.9297582
38 | 612.806 | 238.097 | 510.465 | 1228.72 | -1.359808 | -1.473669 | 0.9227359
39 | 613.343 | 236.533 | 508.904 | 1225.789 | -1.35136 | -1.45346 | 0.9297538
40 | 613.88 | 234.975 | 507.357 | 1222.875 | -1.329111 | -1.433718 | 0.9270381
41 | 614.417 | 233.439 | 505.8285 | 1219.987 | -1.313022 | -1.411711 | 0.9300932
42 | 614.953 | 231.918 | 504.3185 | 1217.123 | -1.290994 | -1.395422 | 0.9251638
43 | 615.49 | 230.419 | 502.824 | 1214.28 | -1.280245 | -1.376779 | 0.929884
44 | 616.027 | 228.929 | 501.346 | 1211.46 | -1.256697 | -1.356068 | 0.9267214
45 | 616.563 | 227.463 | 499.887 | 1208.666 | -1.241826 | -1.340748 | 0.9262192
46 | 617.1 | 226.011 | 498.4455 | 1205.898 | -1.221063 | -1.320843 | 0.9244571
47 | 617.636 | 224.58 | 497.019 | 1203.149 | -1.210618 | -1.303692 | 0.9286069
48 | 618.172 | 223.158 | 495.6045 | 1200.416 | -1.195126 | -1.289268 | 0.9269802
49 | 618.709 | 221.751 | 494.2025 | 1197.698 | -1.183945 | -1.272673 | 0.9302826
50 | 619.246 | 220.354 | 492.819 | 1195.009 | -1.158456 | -1.254195 | 0.9236648
51 | 619.782 | 218.984 | 491.451 | 1192.341 | -1.152495 | -1.238267 | 0.930732
52 | 620.318 | 217.618 | 490.0955 | 1189.69 | -1.132254 | -1.224995 | 0.9242929
53 | 620.855 | 216.273 | 488.756 | 1187.063 | -1.120514 | -1.209667 | 0.9263001
54 | 621.392 | 214.939 | 487.429 | 1184.453 | -1.106317 | -1.192397 | 0.9278087
55 | 621.928 | 213.619 | 486.116 | 1181.863 | -1.09219 | -1.179857 | 0.9256965
56 | 622.465 | 212.313 | 484.8135 | 1179.286 | -1.083968 | -1.165289 | 0.9302134
57 | 623.002 | 211.014 | 483.523 | 1176.727 | -1.06746 | -1.151026 | 0.9273981
58 | 623.539 | 209.732 | 482.2515 | 1174.198 | -1.047717 | -1.13499 | 0.9231072
59 | 624.075 | 208.471 | 480.9945 | 1171.691 | -1.038848 | -1.123385 | 0.924748
60 | 624.612 | 207.218 | 479.744 | 1169.19 | -1.032494 | -1.109823 | 0.9303231
61 | 625.149 | 205.97 | 478.501 | 1166.698 | -1.022037 | -1.094432 | 0.9338516
62 | 625.685 | 204.732 | 477.276 | 1164.235 | -0.998461 | -1.083506 | 0.9215094
63 | 626.222 | 203.52 | 476.071 | 1161.806 | -0.9848688 | -1.06879 | 0.9214797
64 | 626.758 | 202.322 | 474.875 | 1159.39 | -0.9795386 | -1.05623 | 0.9273912
65 | 627.294 | 201.128 | 473.689 | 1156.987 | -0.9644097 | -1.045878 | 0.9221051
66 | 627.831 | 199.95 | 472.5085 | 1154.59 | -0.9664963 | -1.033596 | 0.9350813
67 | 628.368 | 198.767 | 471.3415 | 1152.214 | -0.9384176 | -1.019831 | 0.9201692
68 | 628.904 | 197.616 | 470.193 | 1149.87 | -0.9324403 | -1.008129 | 0.9249214
69 | 629.44 | 196.47 | 469.0495 | 1147.53 | -0.9264832 | -0.998422 | 0.9279475
70 | 629.977 | 195.329 | 467.918 | 1145.21 | -0.909213 | -0.9871091 | 0.9210866
71 | 630.514 | 194.207 | 466.7975 | 1142.906 | -0.9049582 | -0.9740901 | 0.9290292
72 | 631.05 | 193.088 | 465.682 | 1140.608 | -0.8974885 | -0.9630587 | 0.9319147
73 | 631.586 | 191.976 | 464.584 | 1138.34 | -0.8731504 | -0.9541577 | 0.9151007
74 | 632.123 | 190.892 | 463.5025 | 1136.101 | -0.8674137 | -0.9418264 | 0.920991
75 | 632.659 | 189.813 | 462.428 | 1133.872 | -0.8584906 | -0.9314326 | 0.9216884
76 | 633.195 | 188.743 | 461.362 | 1131.655 | -0.8504062 | -0.9229063 | 0.9214437
77 | 633.732 | 187.681 | 460.301 | 1129.444 | -0.8471462 | -0.9127321 | 0.9281433
78 | 634.269 | 186.621 | 459.251 | 1127.251 | -0.8295483 | -0.9011368 | 0.9205576
79 | 634.805 | 185.581 | 458.214 | 1125.08 | -0.8231743 | -0.8913647 | 0.9234988
80 | 635.341 | 184.547 | 457.1835 | 1122.918 | -0.8160306 | -0.8833692 | 0.9237707
81 | 635.878 | 183.52 | 456.165 | 1120.777 | -0.8009925 | -0.8723065 | 0.9182467
82 | 636.414 | 182.51 | 455.156 | 1118.651 | -0.7978902 | -0.8629696 | 0.9245867
83 | 636.95 | 181.502 | 454.157 | 1116.542 | -0.7821648 | -0.8554528 | 0.9143284
84 | 637.487 | 180.512 | 453.164 | 1114.442 | -0.7854247 | -0.8463307 | 0.9280352
85 | 638.024 | 179.516 | 452.1745 | 1112.344 | -0.7737141 | -0.8358271 | 0.9256867
86 | 638.56 | 178.533 | 451.1975 | 1110.269 | -0.762843 | -0.8286087 | 0.9206312
87 | 639.097 | 177.562 | 450.232 | 1108.214 | -0.7528052 | -0.8199859 | 0.9180709
88 | 639.634 | 176.602 | 449.274 | 1106.171 | -0.7482863 | -0.8114537 | 0.9221553
89 | 640.171 | 175.646 | 448.3215 | 1104.135 | -0.7414404 | -0.8015423 | 0.9250172
90 | 640.707 | 174.697 | 447.381 | 1102.121 | -0.7268306 | -0.7948244 | 0.9144542
91 | 641.244 | 173.765 | 446.453 | 1100.131 | -0.71929 | -0.7867322 | 0.9142755
92 | 641.781 | 172.841 | 445.528 | 1098.142 | -0.7195442 | -0.7772227 | 0.9257889
93 | 642.317 | 171.915 | 444.607 | 1096.159 | -0.7104882 | -0.7707497 | 0.9218145
94 | 642.854 | 170.999 | 443.697 | 1094.196 | -0.6999246 | -0.7629784 | 0.9173584
95 | 643.391 | 170.095 | 442.796 | 1092.248 | -0.6940416 | -0.753899 | 0.9206029
96 | 643.927 | 169.197 | 441.902 | 1090.312 | -0.6866394 | -0.7463546 | 0.9199909
97 | 644.463 | 168.307 | 441.013 | 1088.384 | -0.6838845 | -0.7402509 | 0.923855
98 | 645 | 167.419 | 440.1285 | 1086.461 | -0.6772951 | -0.7328586 | 0.9241826
99 | 645.537 | 166.538 | 439.2525 | 1084.554 | -0.6684318 | -0.7242425 | 0.9229392
100 | 646.073 | 165.667 | 438.388 | 1082.668 | -0.6573104 | -0.7184794 | 0.9148632
101 | 646.61 | 164.809 | 437.531 | 1080.796 | -0.6546439 | -0.7114232 | 0.9201891
102 | 647.147 | 163.953 | 436.68 | 1078.933 | -0.6458811 | -0.7031782 | 0.918517
103 | 647.683 | 163.107 | 435.836 | 1077.082 | -0.6417247 | -0.6963306 | 0.9215806
104 | 648.219 | 162.265 | 434.9995 | 1075.245 | -0.6322608 | -0.6908978 | 0.9151293
105 | 648.756 | 161.434 | 434.1715 | 1073.423 | -0.6266323 | -0.6829784 | 0.9174994
106 | 649.292 | 160.609 | 433.347 | 1071.606 | -0.6248133 | -0.6763914 | 0.9237453
107 | 649.828 | 159.785 | 432.5255 | 1069.793 | -0.619971 | -0.6711312 | 0.9237703
108 | 650.365 | 158.966 | 431.714 | 1067.998 | -0.6075954 | -0.6647645 | 0.914001
109 | 650.902 | 158.162 | 430.9105 | 1066.219 | -0.6058286 | -0.6584412 | 0.9200952
110 | 651.439 | 157.359 | 430.1075 | 1064.438 | -0.6048164 | -0.6521531 | 0.9274147
111 | 651.976 | 156.556 | 429.312 | 1062.67 | -0.5925329 | -0.6460167 | 0.9172098
112 | 652.513 | 155.768 | 428.5225 | 1060.913 | -0.5938053 | -0.6398909 | 0.927979
113 | 653.05 | 154.977 | 427.7355 | 1059.159 | -0.5868278 | -0.63268 | 0.927527
114 | 653.586 | 154.194 | 426.9615 | 1057.431 | -0.5724021 | -0.6268309 | 0.9131682
115 | 654.122 | 153.429 | 426.194 | 1055.715 | -0.5752082 | -0.6221339 | 0.9245731
116 | 654.659 | 152.659 | 425.427 | 1053.997 | -0.5697975 | -0.6151967 | 0.9262039
117 | 655.195 | 151.895 | 424.663 | 1052.283 | -0.5688712 | -0.6105861 | 0.9316805
118 | 655.732 | 151.131 | 423.9035 | 1050.577 | -0.5612584 | -0.6049261 | 0.9278131
119 | 656.269 | 150.376 | 423.155 | 1048.894 | -0.5507102 | -0.5982768 | 0.920494
120 | 656.805 | 149.634 | 422.4105 | 1047.216 | -0.5535346 | -0.5938519 | 0.9321088
121 | 657.342 | 148.887 | 421.6675 | 1045.54 | -0.5467298 | -0.5883991 | 0.929182
122 | 657.879 | 148.148 | 420.9315 | 1043.877 | -0.5414283 | -0.5819331 | 0.9303961
123 | 658.415 | 147.415 | 420.2015 | 1042.225 | -0.5361466 | -0.5766344 | 0.9297859
124 | 658.951 | 146.688 | 419.473 | 1040.574 | -0.5375062 | -0.5724075 | 0.9390272
125 | 659.488 | 145.958 | 418.7495 | 1038.931 | -0.5271011 | -0.567226 | 0.9292611
126 | 660.025 | 145.241 | 418.0375 | 1037.313 | -0.51894 | -0.561096 | 0.9248685
127 | 660.561 | 144.534 | 417.3275 | 1035.697 | -0.5225288 | -0.5570426 | 0.9380409
128 | 661.098 | 143.821 | 416.62 | 1034.085 | -0.5136663 | -0.5520466 | 0.9304764
129 | 661.635 | 143.119 | 415.9195 | 1032.486 | -0.5106804 | -0.5460782 | 0.9351782
130 | 662.171 | 142.42 | 415.2265 | 1030.902 | -0.5011434 | -0.5412468 | 0.9259055
131 | 662.707 | 141.733 | 414.536 | 1029.322 | -0.5054736 | -0.5373912 | 0.9406064
132 | 663.244 | 141.039 | 413.8475 | 1027.744 | -0.4966992 | -0.5326268 | 0.9325464
133 | 663.781 | 140.356 | 413.166 | 1026.18 | -0.493765 | -0.5269236 | 0.9370713
134 | 664.317 | 139.676 | 412.488 | 1024.622 | -0.4901153 | -0.5232374 | 0.9366976
135 | 664.854 | 139 | 411.816 | 1023.076 | -0.4835842 | -0.5186459 | 0.9323976
136 | 665.391 | 138.332 | 411.1505 | 1021.543 | -0.4792452 | -0.5131535 | 0.9339218
137 | 665.927 | 137.669 | 410.486 | 1020.01 | -0.4806913 | -0.5086284 | 0.9450738
138 | 666.463 | 137.003 | 409.8275 | 1018.488 | -0.4691643 | -0.5051672 | 0.9287307
139 | 667 | 136.352 | 409.1725 | 1016.973 | -0.4742233 | -0.4997918 | 0.9488417
140 | 667.536 | 135.693 | 408.5225 | 1015.468 | -0.4605875 | -0.4954987 | 0.9295433
141 | 668.072 | 135.052 | 407.878 | 1013.974 | -0.4649321 | -0.4920957 | 0.9448002
142 | 668.609 | 134.404 | 407.2365 | 1012.484 | -0.4549355 | -0.487875 | 0.9324838
143 | 669.146 | 133.769 | 406.602 | 1011.009 | -0.4535574 | -0.4836807 | 0.9377208
144 | 669.683 | 133.135 | 405.97 | 1009.538 | -0.4500401 | -0.4786392 | 0.9402493
145 | 670.219 | 132.505 | 405.3425 | 1008.076 | -0.4458217 | -0.4754356 | 0.937712
146 | 670.756 | 131.88 | 404.719 | 1006.622 | -0.4430415 | -0.4704998 | 0.9416402
147 | 671.292 | 131.258 | 404.098 | 1005.171 | -0.4409806 | -0.4664808 | 0.9453348
148 | 671.828 | 130.638 | 403.485 | 1003.737 | -0.4304082 | -0.4634335 | 0.9287377
149 | 672.365 | 130.032 | 402.878 | 1002.316 | -0.4312172 | -0.4595207 | 0.9384066
150 | 672.902 | 129.424 | 402.2675 | 1000.885 | -0.4341426 | -0.4547451 | 0.9546944
151 | 673.438 | 128.811 | 401.662 | 999.4638 | -0.4229179 | -0.4517798 | 0.9361151
152 | 673.975 | 128.213 | 401.063 | 998.0564 | -0.4237348 | -0.4479704 | 0.9458991
153 | 674.512 | 127.613 | 400.467 | 996.6543 | -0.4174977 | -0.4442285 | 0.9398264
154 | 675.049 | 127.021 | 399.8765 | 995.2637 | -0.4148024 | -0.4397017 | 0.9433723
155 | 675.585 | 126.432 | 399.287 | 993.8738 | -0.4149264 | -0.4368257 | 0.9498673
156 | 676.122 | 125.842 | 398.7035 | 992.4965 | -0.4052216 | -0.4332266 | 0.9353573
157 | 676.659 | 125.265 | 398.1265 | 991.1331 | -0.404665 | -0.428843 | 0.9436203
158 | 677.195 | 124.688 | 397.5525 | 989.7752 | -0.3999084 | -0.4261122 | 0.938505
159 | 677.732 | 124.117 | 396.9815 | 988.423 | -0.399362 | -0.4225964 | 0.9450199
160 | 678.269 | 123.546 | 396.4125 | 987.074 | -0.3960232 | -0.4183398 | 0.9466543
161 | 678.805 | 122.979 | 395.856 | 985.7533 | -0.3808454 | -0.4150128 | 0.9176716
162 | 679.341 | 122.433 | 395.301 | 984.4347 | -0.3928745 | -0.4123583 | 0.9527503
163 | 679.878 | 121.869 | 394.7425 | 983.1064 | -0.3846923 | -0.4090107 | 0.9405434
164 | 680.415 | 121.316 | 394.189 | 981.7887 | -0.3848714 | -0.4049157 | 0.9504975
165 | 680.951 | 120.762 | 393.6375 | 980.4743 | -0.3808872 | -0.4023756 | 0.9465962
166 | 681.488 | 120.213 | 393.087 | 979.1609 | -0.3824555 | -0.3990759 | 0.9583529
167 | 682.025 | 119.661 | 392.547 | 977.8712 | -0.3653452 | -0.3959326 | 0.9227459
168 | 682.562 | 119.133 | 392.019 | 976.6089 | -0.3648736 | -0.3920706 | 0.9306324
169 | 683.098 | 118.605 | 391.486 | 975.3334 | -0.3712985 | -0.3896252 | 0.9529633
170 | 683.635 | 118.067 | 390.9525 | 974.0554 | -0.3646088 | -0.3865142 | 0.9433258
171 | 684.172 | 117.538 | 390.424 | 972.7882 | -0.3634461 | -0.3827077 | 0.9496702
172 | 684.708 | 117.01 | 389.897 | 971.5232 | -0.3615986 | -0.3803534 | 0.9506912
173 | 685.245 | 116.484 | 389.3765 | 970.2727 | -0.3535809 | -0.3766585 | 0.9387309
174 | 685.781 | 115.969 | 388.861 | 969.0329 | -0.3538149 | -0.373678 | 0.9468443
175 | 686.317 | 115.453 | 388.344 | 967.7884 | -0.35473 | -0.3713894 | 0.9551431
176 | 686.854 | 114.935 | 387.8355 | 966.5631 | -0.3412861 | -0.3685245 | 0.9260879
177 | 687.391 | 114.436 | 387.332 | 965.3487 | -0.347005 | -0.3656193 | 0.9490884
178 | 687.928 | 113.928 | 386.827 | 964.1296 | -0.3424735 | -0.362084 | 0.9458398
179 | 688.464 | 113.426 | 386.328 | 962.9238 | -0.337957 | -0.3599449 | 0.938913
180 | 689.001 | 112.93 | 385.8325 | 961.7254 | -0.3368559 | -0.3571468 | 0.943186
181 | 689.538 | 112.435 | 385.3385 | 960.5295 | -0.3350776 | -0.3537107 | 0.947321
182 | 690.074 | 111.942 | 384.8505 | 959.347 | -0.3278768 | -0.3516611 | 0.9323657
183 | 690.611 | 111.459 | 384.362 | 958.1623 | -0.3349298 | -0.3489005 | 0.9599581
184 | 691.148 | 110.965 | 383.875 | 956.9801 | -0.3250364 | -0.3462282 | 0.9387923
185 | 691.685 | 110.485 | 383.394 | 955.8114 | -0.3259921 | -0.3429151 | 0.9506496
186 | 692.221 | 110.003 | 382.9145 | 954.6454 | -0.3222169 | -0.3409192 | 0.9451415
187 | 692.758 | 109.526 | 382.4385 | 953.4868 | -0.3204765 | -0.3383044 | 0.9473022
188 | 693.295 | 109.051 | 381.97 | 952.3455 | -0.3113324 | -0.3351451 | 0.9289481
189 | 693.831 | 108.589 | 381.502 | 951.2045 | -0.3190363 | -0.3331802 | 0.9575487
190 | 694.368 | 108.115 | 381.033 | 950.06 | -0.3119298 | -0.3306539 | 0.9433723
191 | 694.905 | 107.651 | 380.5715 | 948.9328 | -0.3082024 | -0.3275529 | 0.940924
192 | 695.441 | 107.192 | 380.111 | 947.8072 | -0.3098488 | -0.3256669 | 0.9514286
193 | 695.978 | 106.73 | 379.6555 | 946.6928 | -0.300776 | -0.3232487 | 0.9304787
194 | 696.515 | 106.281 | 379.206 | 945.5922 | -0.3010955 | -0.3202363 | 0.940229
195 | 697.051 | 105.831 | 378.7555 | 944.4883 | -0.3014123 | -0.3178291 | 0.9483469
196 | 697.587 | 105.38 | 378.3055 | 943.3846 | -0.299725 | -0.3160296 | 0.9484078
197 | 698.124 | 104.931 | 377.859 | 942.2886 | -0.296043 | -0.3136722 | 0.9437973
198 | 698.661 | 104.487 | 377.413 | 941.193 | -0.2983627 | -0.3107222 | 0.9602232
199 | 699.197 | 104.039 | 376.969 | 940.1014 | -0.2926949 | -0.3089822 | 0.9472874
200 | 699.734 | 103.599 | 376.5315 | 939.025 | -0.2890375 | -0.3066968 | 0.942421
201 | 700.271 | 103.164 | 376.0955 | 937.9513 | -0.2900344 | -0.303842 | 0.9545567
202 | 700.807 | 102.727 | 375.667 | 936.8953 | -0.2784378 | -0.3016547 | 0.9230349
203 | 701.343 | 102.307 | 375.2405 | 935.8434 | -0.2867338 | -0.2999659 | 0.9558881
204 | 701.88 | 101.874 | 374.8125 | 934.787 | -0.2797956 | -0.2972193 | 0.9413776
205 | 702.416 | 101.451 | 374.389 | 933.7409 | -0.2801432 | -0.2950336 | 0.9495298
206 | 702.952 | 101.027 | 373.9695 | 932.7039 | -0.2738922 | -0.2934479 | 0.9333589
207 | 703.489 | 100.612 | 373.762 | 932.1907 | #REF! | #REF! | #REF!

## One Fourth
From ASTM
| Cp | 11.07 | -1.644 | 0.0003688 | 0.02191
[5 empty] | sigma [J/(m^2*s*K^4)] | C [J/(kg*K)] | m (mg) | m(kg) | T0 (Celcius) | T0 [K] | A [m^2]
[5 empty] | 5.670373e-08 |  | 707.6 | 0.0007076 | 22 | 295.15 | 0.00080802
| t | T | Avg T [K] | Cp [K] | mc(T2-T1) | A*Sig*dt*(T^4-T0^4) | emissivity | Avg e | STDEV | uncert.
1 | 848.936 | 187.226 | 459.846 | 1128.494 | -0.8464338 | -0.9066948 | 0.9335377 | 0.9484865 | 0.0143431 | 0.00130934
2 | 849.472 | 186.166 | 458.796 | 1126.299 | -0.8288479 | -0.8985017 | 0.9224778
3 | 850.009 | 185.126 | 457.7555 | 1124.119 | -0.8280389 | -0.8886748 | 0.9317683
4 | 850.546 | 184.085 | 456.715 | 1121.934 | -0.8256357 | -0.8772873 | 0.9411235
5 | 851.082 | 183.045 | 455.687 | 1119.771 | -0.8050273 | -0.8694625 | 0.9258908
6 | 851.619 | 182.029 | 454.672 | 1117.63 | -0.8019068 | -0.8584809 | 0.9340998
7 | 852.155 | 181.015 | 453.6625 | 1115.497 | -0.7932722 | -0.8492631 | 0.9340712
8 | 852.691 | 180.01 | 452.6655 | 1113.386 | -0.7791654 | -0.8402518 | 0.9272999
9 | 853.227 | 179.021 | 451.6775 | 1111.289 | -0.7761255 | -0.8328685 | 0.9318704
10 | 853.764 | 178.034 | 450.696 | 1109.202 | -0.7660343 | -0.8225402 | 0.9313032
11 | 854.3 | 177.058 | 449.726 | 1107.135 | -0.7552061 | -0.8139267 | 0.9278551
12 | 854.836 | 176.094 | 448.7665 | 1105.087 | -0.7467711 | -0.8069508 | 0.9254233
13 | 855.373 | 175.139 | 447.8105 | 1103.042 | -0.7469501 | -0.797006 | 0.9371952
14 | 855.909 | 174.182 | 446.8595 | 1101.003 | -0.736221 | -0.7887227 | 0.9334345
15 | 856.445 | 173.237 | 445.921 | 1098.988 | -0.7247639 | -0.782061 | 0.9267357
16 | 856.982 | 172.305 | 444.9945 | 1096.994 | -0.7149106 | -0.7740739 | 0.9235689
17 | 857.519 | 171.384 | 444.071 | 1095.003 | -0.7174872 | -0.7646666 | 0.9383007
18 | 858.055 | 170.458 | 443.15 | 1093.014 | -0.7084496 | -0.7582478 | 0.9343246
19 | 858.592 | 169.542 | 442.241 | 1091.047 | -0.6963663 | -0.7505698 | 0.9277836
20 | 859.129 | 168.64 | 441.3405 | 1089.094 | -0.6928083 | -0.7429639 | 0.9324926
21 | 859.666 | 167.741 | 440.449 | 1087.158 | -0.6800374 | -0.7341604 | 0.9262791
22 | 860.202 | 166.857 | 439.565 | 1085.235 | -0.6788342 | -0.7281411 | 0.932284
23 | 860.739 | 165.973 | 438.689 | 1083.325 | -0.6653748 | -0.720929 | 0.9229408
24 | 861.276 | 165.105 | 437.815 | 1081.416 | -0.6733851 | -0.7136609 | 0.9435645
25 | 861.813 | 164.225 | 436.948 | 1079.52 | -0.6523435 | -0.7053334 | 0.9248725
26 | 862.349 | 163.371 | 436.0945 | 1077.649 | -0.6504506 | -0.6996869 | 0.929631
27 | 862.886 | 162.518 | 435.2435 | 1075.781 | -0.6462781 | -0.6927976 | 0.9328527
28 | 863.423 | 161.669 | 434.397 | 1073.92 | -0.6413603 | -0.6847114 | 0.9366871
29 | 863.959 | 160.825 | 433.5575 | 1072.07 | -0.6334285 | -0.6792916 | 0.932484
30 | 864.496 | 159.99 | 432.7265 | 1070.237 | -0.6262867 | -0.6726966 | 0.9310092
31 | 865.033 | 159.163 | 431.903 | 1068.417 | -0.6199295 | -0.6649541 | 0.9322892
32 | 865.569 | 158.343 | 431.083 | 1066.601 | -0.6188761 | -0.6597297 | 0.9380752
33 | 866.106 | 157.523 | 430.2675 | 1064.793 | -0.6110458 | -0.653372 | 0.9352188
34 | 866.643 | 156.712 | 429.458 | 1062.995 | -0.6077574 | -0.6458684 | 0.9409926
35 | 867.179 | 155.904 | 428.6585 | 1061.216 | -0.5939748 | -0.6397482 | 0.928451
36 | 867.715 | 155.113 | 427.869 | 1059.457 | -0.5907411 | -0.634867 | 0.9304958
37 | 868.252 | 154.325 | 427.0835 | 1057.703 | -0.5860214 | -0.628864 | 0.931873
38 | 868.789 | 153.542 | 426.298 | 1055.947 | -0.5887844 | -0.6216961 | 0.9470615
39 | 869.325 | 152.754 | 425.515 | 1054.194 | -0.5803474 | -0.6158078 | 0.9424164
40 | 869.861 | 151.976 | 424.7415 | 1052.46 | -0.57269 | -0.6111575 | 0.937058
41 | 870.398 | 151.207 | 423.975 | 1050.738 | -0.5680358 | -0.6054272 | 0.9382396
42 | 870.935 | 150.443 | 423.2125 | 1049.023 | -0.5648817 | -0.5986332 | 0.943619
43 | 871.471 | 149.682 | 422.4575 | 1047.322 | -0.5550728 | -0.5941923 | 0.9341635
44 | 872.008 | 148.933 | 421.706 | 1045.627 | -0.5578736 | -0.5875311 | 0.9495218
45 | 872.544 | 148.179 | 420.958 | 1043.936 | -0.5481075 | -0.5820938 | 0.9416137
46 | 873.08 | 147.437 | 420.218 | 1042.262 | -0.5442783 | -0.5777903 | 0.9419997
47 | 873.617 | 146.699 | 419.4815 | 1040.593 | -0.5411977 | -0.5724509 | 0.9454046
48 | 874.154 | 145.964 | 418.749 | 1038.93 | -0.5366574 | -0.5661194 | 0.947958
49 | 874.69 | 145.234 | 418.026 | 1037.287 | -0.5255328 | -0.5609815 | 0.9368095
50 | 875.226 | 144.518 | 417.312 | 1035.662 | -0.5217781 | -0.5569356 | 0.9368733
51 | 875.763 | 143.806 | 416.5965 | 1034.031 | -0.5260782 | -0.5518195 | 0.9533521
52 | 876.3 | 143.087 | 415.8805 | 1032.397 | -0.5208636 | -0.5457539 | 0.9543929
53 | 876.836 | 142.374 | 415.174 | 1030.782 | -0.510567 | -0.541842 | 0.9422802
54 | 877.373 | 141.674 | 414.477 | 1029.187 | -0.5054072 | -0.5369787 | 0.9412053
55 | 877.91 | 140.98 | 413.7805 | 1027.59 | -0.5082589 | -0.5321051 | 0.9551853
56 | 878.447 | 140.281 | 413.085 | 1025.994 | -0.5023874 | -0.5263225 | 0.9545238
57 | 878.983 | 139.589 | 412.401 | 1024.422 | -0.4900196 | -0.5226382 | 0.9375885
58 | 879.52 | 138.913 | 411.7245 | 1022.865 | -0.4899986 | -0.5179879 | 0.9459654
59 | 880.057 | 138.236 | 411.043 | 1021.295 | -0.4957503 | -0.5123433 | 0.9676135
60 | 880.593 | 137.55 | 410.369 | 1019.739 | -0.4776778 | -0.5087967 | 0.9388381
61 | 881.13 | 136.888 | 409.704 | 1018.203 | -0.4812809 | -0.5042755 | 0.9544007
62 | 881.667 | 136.22 | 409.042 | 1016.671 | -0.4719242 | -0.499857 | 0.9441185
63 | 882.204 | 135.564 | 408.384 | 1015.147 | -0.47409 | -0.495433 | 0.9569205
64 | 882.741 | 134.904 | 407.727 | 1013.623 | -0.4690749 | -0.4910703 | 0.9552092
65 | 883.278 | 134.25 | 407.0745 | 1012.108 | -0.4662251 | -0.4867484 | 0.9578359
66 | 883.815 | 133.599 | 406.432 | 1010.614 | -0.45338 | -0.4816607 | 0.941285
67 | 884.351 | 132.965 | 405.797 | 1009.136 | -0.4541449 | -0.4783767 | 0.9493458
68 | 884.888 | 132.329 | 405.159 | 1007.648 | -0.4563276 | -0.4733045 | 0.9641312
69 | 885.424 | 131.689 | 404.5225 | 1006.163 | -0.4506711 | -0.4691883 | 0.9605336
70 | 885.96 | 131.056 | 403.895 | 1004.696 | -0.4421942 | -0.4660304 | 0.9488528
71 | 886.497 | 130.434 | 403.275 | 1003.246 | -0.4387162 | -0.461181 | 0.9512885
72 | 887.033 | 129.816 | 402.658 | 1001.801 | -0.4366664 | -0.4572305 | 0.9550246
73 | 887.569 | 129.2 | 402.0435 | 1000.359 | -0.4339147 | -0.4533173 | 0.9571987
74 | 888.105 | 128.587 | 401.433 | 998.9259 | -0.4297587 | -0.4502921 | 0.9543998
75 | 888.642 | 127.979 | 400.8275 | 997.5026 | -0.4256172 | -0.4464704 | 0.9532932
76 | 889.179 | 127.376 | 400.2305 | 996.0976 | -0.4165596 | -0.441917 | 0.9426197
77 | 889.715 | 126.785 | 399.6365 | 994.698 | -0.4201974 | -0.4389914 | 0.9571884
78 | 890.252 | 126.188 | 399.037 | 993.2839 | -0.4231143 | -0.4352269 | 0.9721695
79 | 890.789 | 125.586 | 398.4435 | 991.8823 | -0.4105857 | -0.4307813 | 0.9531186
80 | 891.325 | 125.001 | 397.8595 | 990.5017 | -0.4086124 | -0.4271746 | 0.9565467
81 | 891.861 | 124.418 | 397.277 | 989.123 | -0.4073438 | -0.4243801 | 0.959856
82 | 892.398 | 123.836 | 396.6985 | 987.7523 | -0.4018868 | -0.4200636 | 0.9567284
83 | 892.934 | 123.261 | 396.1235 | 986.3883 | -0.4013318 | -0.4165527 | 0.9634599
84 | 893.47 | 122.686 | 395.553 | 985.0336 | -0.3945075 | -0.4138824 | 0.9531875
85 | 894.007 | 122.12 | 394.9885 | 983.6917 | -0.3918819 | -0.4104679 | 0.95472
86 | 894.544 | 121.557 | 394.424 | 982.3483 | -0.3934321 | -0.4062919 | 0.9683484
87 | 895.08 | 120.991 | 393.8665 | 981.0202 | -0.3810993 | -0.4029967 | 0.9456636
88 | 895.616 | 120.442 | 393.3145 | 979.7038 | -0.3847473 | -0.4004252 | 0.960847
89 | 896.153 | 119.887 | 392.762 | 978.3848 | -0.3807678 | -0.3971456 | 0.9587613
90 | 896.69 | 119.337 | 392.2135 | 977.0741 | -0.3781836 | -0.393164 | 0.9618977
91 | 897.226 | 118.79 | 391.6735 | 975.7823 | -0.3680171 | -0.3907456 | 0.9418328
92 | 897.763 | 118.257 | 391.1335 | 974.4892 | -0.377183 | -0.3875243 | 0.9733145
93 | 898.3 | 117.71 | 390.588 | 973.1815 | -0.3746111 | -0.3836184 | 0.9765201
94 | 898.836 | 117.166 | 390.0525 | 971.8966 | -0.3624253 | -0.3812562 | 0.9506081
95 | 899.373 | 116.639 | 389.5265 | 970.6332 | -0.3605805 | -0.3782025 | 0.9534061
96 | 899.91 | 116.114 | 389.0005 | 969.3685 | -0.3614826 | -0.3744508 | 0.9653672
97 | 900.446 | 115.587 | 388.477 | 968.1086 | -0.3562175 | -0.3714561 | 0.958976
98 | 900.982 | 115.067 | 387.9605 | 966.8644 | -0.3509706 | -0.369201 | 0.9506221
99 | 901.519 | 114.554 | 387.444 | 965.6189 | -0.3553014 | -0.3662245 | 0.9701737
100 | 902.056 | 114.034 | 386.929 | 964.3759 | -0.3480201 | -0.3626404 | 0.9596839
101 | 902.592 | 113.524 | 386.4255 | 963.1595 | -0.3387212 | -0.3604945 | 0.9396016
102 | 903.129 | 113.027 | 385.9205 | 961.9383 | -0.3491824 | -0.3575927 | 0.976481
103 | 903.666 | 112.514 | 385.414 | 960.7123 | -0.3399 | -0.3541148 | 0.9598583
104 | 904.202 | 112.014 | 384.9155 | 959.5046 | -0.3374359 | -0.351986 | 0.9586629
105 | 904.739 | 111.517 | 384.421 | 958.3054 | -0.3336237 | -0.3492352 | 0.955298
106 | 905.276 | 111.025 | 383.926 | 957.1039 | -0.3372689 | -0.3464616 | 0.9734668
107 | 905.813 | 110.527 | 383.433 | 955.9062 | -0.3300828 | -0.3431141 | 0.9620207
108 | 906.349 | 110.039 | 382.9485 | 954.7281 | -0.3249471 | -0.3410957 | 0.9526565
109 | 906.886 | 109.558 | 382.4665 | 953.555 | -0.3258973 | -0.3384362 | 0.9629503
110 | 907.423 | 109.075 | 381.9855 | 952.3833 | -0.3228012 | -0.3351834 | 0.9630584
111 | 907.959 | 108.596 | 381.508 | 951.2191 | -0.3203873 | -0.3332075 | 0.9615251
112 | 908.496 | 108.12 | 381.0325 | 950.0588 | -0.3193243 | -0.3300057 | 0.9676327
113 | 909.032 | 107.645 | 380.5625 | 948.9109 | -0.3122239 | -0.328099 | 0.9516149
114 | 909.569 | 107.18 | 380.097 | 947.773 | -0.3125202 | -0.3249743 | 0.9616767
115 | 910.105 | 106.714 | 379.6355 | 946.6439 | -0.3061193 | -0.3231197 | 0.9473865
116 | 910.642 | 106.257 | 379.1795 | 945.5273 | -0.3044201 | -0.3206784 | 0.9493001
117 | 911.179 | 105.802 | 378.7225 | 944.4073 | -0.3067326 | -0.317632 | 0.9656852
118 | 911.715 | 105.343 | 378.2625 | 943.2791 | -0.307701 | -0.3157691 | 0.9744496
119 | 912.252 | 104.882 | 377.803 | 942.1511 | -0.3053331 | -0.3133384 | 0.9744516
120 | 912.789 | 104.424 | 377.3495 | 941.037 | -0.2989791 | -0.310964 | 0.9614589
121 | 913.326 | 103.975 | 376.904 | 939.9415 | -0.2939754 | -0.3080602 | 0.9542789
122 | 913.862 | 103.533 | 376.461 | 938.8514 | -0.2949631 | -0.3063036 | 0.9629763
123 | 914.399 | 103.089 | 376.021 | 937.7678 | -0.2893141 | -0.3040222 | 0.9516216
124 | 914.936 | 102.653 | 375.58 | 936.6808 | -0.2956067 | -0.3011349 | 0.981642
125 | 915.472 | 102.207 | 375.139 | 935.593 | -0.2886432 | -0.2994314 | 0.9639708
126 | 916.009 | 101.771 | 374.709 | 934.5314 | -0.2803804 | -0.297236 | 0.943292
127 | 916.546 | 101.347 | 374.2805 | 933.4728 | -0.2860075 | -0.2944523 | 0.9713201
128 | 917.082 | 100.914 | 373.8505 | 932.4096 | -0.2817231 | -0.2928059 | 0.9621496
129 | 917.619 | 100.487 | 373.423 | 931.3518 | -0.2820625 | -0.2906125 | 0.9705793
130 | 918.156 | 100.059 | 373.209 | 930.8219 | -65.90382 | -85.06017 | 0.7747907

## One Eighth
From ASTM
| Cp | 11.07 | -1.644 | 0.0003688 | 0.02191
[5 empty] | sigma [J/(m^2*s*K^4)] | C [J/(kg*K)] | m (mg) | m(kg) | T0 (Celcius) | T0 [K] | A [m^2]
[5 empty] | 5.670373e-08 |  | 707.6 | 0.0007076 | 22 | 295.15 | 0.00080802
| t | T | Avg T [K] | Cp [K] | mc(T2-T1) | A*Sig*dt*(T^4-T0^4) | emissivity | Avg e | STDEV | uncert.
1 | 1465.951 | 79.841 | 352.8455 | 879.4762 | -0.1810943 | -0.1940262 | 0.9333499 | 1.000021 | 0.0228173 | 0.002082925
2 | 1466.488 | 79.55 | 352.551 | 878.7202 | -0.1852912 | -0.1927411 | 0.9613476
3 | 1467.025 | 79.252 | 352.254 | 877.9575 | -0.1838879 | -0.1911112 | 0.9622033
4 | 1467.561 | 78.956 | 351.9545 | 877.188 | -0.1880716 | -0.1901677 | 0.9889774
5 | 1468.098 | 78.653 | 351.655 | 876.4181 | -0.1835654 | -0.1889009 | 0.9717552
6 | 1468.635 | 78.357 | 351.355 | 875.6465 | -0.1883607 | -0.1872538 | 1.005911
7 | 1469.171 | 78.053 | 351.0545 | 874.8732 | -0.1838609 | -0.1863386 | 0.9867033
8 | 1469.708 | 77.756 | 350.7585 | 874.1111 | -0.1824637 | -0.1850857 | 0.9858336
9 | 1470.245 | 77.461 | 350.4655 | 873.3564 | -0.1798342 | -0.1838529 | 0.9781419
10 | 1470.782 | 77.17 | 350.1715 | 872.5987 | -0.1833829 | -0.1822578 | 1.006173
11 | 1471.318 | 76.873 | 349.8775 | 871.8406 | -0.1795221 | -0.1813712 | 0.9898049
12 | 1471.855 | 76.582 | 349.5885 | 871.0951 | -0.176903 | -0.1801644 | 0.9818977
13 | 1472.392 | 76.295 | 349.3025 | 870.3569 | -0.1755214 | -0.1786357 | 0.982566
14 | 1472.928 | 76.01 | 349.0165 | 869.6184 | -0.1766032 | -0.1777682 | 0.9934464
15 | 1473.465 | 75.723 | 348.7325 | 868.8848 | -0.1727652 | -0.1765953 | 0.9783116
16 | 1474.002 | 75.442 | 348.4505 | 868.1559 | -0.1738489 | -0.1750903 | 0.9929101
17 | 1474.538 | 75.159 | 348.1665 | 867.4215 | -0.1749294 | -0.1742331 | 1.003996
18 | 1475.075 | 74.874 | 347.888 | 866.701 | -0.1668115 | -0.1731061 | 0.9636376
19 | 1475.612 | 74.602 | 347.614 | 865.9918 | -0.1691261 | -0.1716449 | 0.9853258
20 | 1476.148 | 74.326 | 347.339 | 865.2797 | -0.1677625 | -0.170517 | 0.9838464
21 | 1476.684 | 74.052 | 347.0625 | 864.5634 | -0.1706825 | -0.1696872 | 1.005865
22 | 1477.221 | 73.773 | 346.787 | 863.8494 | -0.1662627 | -0.1685708 | 0.9863076
23 | 1477.758 | 73.501 | 346.5175 | 863.1506 | -0.1630744 | -0.1671656 | 0.9755258
24 | 1478.294 | 73.234 | 346.2485 | 862.4528 | -0.1653836 | -0.1663703 | 0.994069
25 | 1478.831 | 72.963 | 345.9785 | 861.752 | -0.1640297 | -0.1652739 | 0.9924715
26 | 1479.368 | 72.694 | 345.711 | 861.0575 | -0.1620696 | -0.1641923 | 0.9870721
27 | 1479.905 | 72.428 | 345.442 | 860.3587 | -0.1655908 | -0.1627851 | 1.017236
28 | 1480.441 | 72.156 | 345.174 | 859.6623 | -0.1605904 | -0.1620203 | 0.9911748
29 | 1480.978 | 71.892 | 344.915 | 858.9889 | -0.1543864 | -0.1609945 | 0.9589544
30 | 1481.515 | 71.638 | 344.655 | 858.3127 | -0.161553 | -0.159625 | 1.012078
31 | 1482.051 | 71.372 | 344.3925 | 857.6296 | -0.1571764 | -0.1588816 | 0.9892676
32 | 1482.588 | 71.113 | 344.1325 | 856.9528 | -0.1582651 | -0.1578347 | 1.002727
33 | 1483.125 | 70.852 | 343.876 | 856.2848 | -0.1526886 | -0.1568262 | 0.9736164
34 | 1483.662 | 70.6 | 343.6215 | 855.6217 | -0.1555975 | -0.1555099 | 1.000564
35 | 1484.198 | 70.343 | 343.363 | 854.9479 | -0.1572899 | -0.1547641 | 1.01632
36 | 1484.735 | 70.083 | 343.107 | 854.2803 | -0.1523312 | -0.1537624 | 0.9906919
37 | 1485.272 | 69.831 | 342.853 | 853.6177 | -0.1546291 | -0.1524626 | 1.01421
38 | 1485.808 | 69.575 | 342.6015 | 852.9614 | -0.1490782 | -0.1517695 | 0.9822673
39 | 1486.345 | 69.328 | 342.3565 | 852.3217 | -0.146554 | -0.150529 | 0.9735931
40 | 1486.881 | 69.085 | 342.1115 | 851.6818 | -0.1488546 | -0.1495575 | 0.9953001
41 | 1487.417 | 68.838 | 341.8645 | 851.0364 | -0.1487418 | -0.148588 | 1.001035
42 | 1487.953 | 68.591 | 341.62 | 850.3973 | -0.1456214 | -0.1479157 | 0.9844888
43 | 1488.49 | 68.349 | 341.374 | 849.754 | -0.1503215 | -0.1469369 | 1.023034
44 | 1489.027 | 68.099 | 341.132 | 849.1209 | -0.1405961 | -0.1457507 | 0.9646337
45 | 1489.563 | 67.865 | 340.895 | 848.5007 | -0.1440958 | -0.145087 | 0.9931684
46 | 1490.1 | 67.625 | 340.656 | 847.875 | -0.1427896 | -0.144161 | 0.990487
47 | 1490.637 | 67.387 | 340.417 | 847.249 | -0.1438832 | -0.1432292 | 1.004566
48 | 1491.174 | 67.147 | 340.178 | 846.6228 | -0.1425787 | -0.1420421 | 1.003778
49 | 1491.71 | 66.909 | 339.942 | 846.0042 | -0.14008 | -0.1414025 | 0.9906477
50 | 1492.247 | 66.675 | 339.705 | 845.3828 | -0.1435663 | -0.1404765 | 1.021995
51 | 1492.784 | 66.435 | 339.4695 | 844.765 | -0.1380816 | -0.1393272 | 0.9910596
52 | 1493.32 | 66.204 | 339.242 | 844.168 | -0.1338027 | -0.1387265 | 0.9645071
53 | 1493.857 | 65.98 | 339.012 | 843.5643 | -0.1408698 | -0.1378215 | 1.022118
54 | 1494.394 | 65.744 | 338.7815 | 842.959 | -0.1342075 | -0.1367055 | 0.9817275
55 | 1494.93 | 65.519 | 338.554 | 842.3613 | -0.1370926 | -0.1358287 | 1.009305
56 | 1495.466 | 65.289 | 338.3265 | 841.7634 | -0.1340172 | -0.1352246 | 0.991071
57 | 1496.003 | 65.064 | 338.103 | 841.1759 | -0.132138 | -0.1343801 | 0.9833147
58 | 1496.54 | 64.842 | 337.878 | 840.5842 | -0.1356138 | -0.133266 | 1.017618
59 | 1497.076 | 64.614 | 337.6555 | 839.9988 | -0.1289811 | -0.1326925 | 0.9720307
60 | 1497.613 | 64.397 | 337.436 | 839.4211 | -0.1318623 | -0.131853 | 1.000071
61 | 1498.15 | 64.175 | 337.2115 | 838.8301 | -0.1347373 | -0.1309964 | 1.028557
62 | 1498.687 | 63.948 | 336.9905 | 838.2481 | -0.127526 | -0.1301866 | 0.9795635
63 | 1499.224 | 63.733 | 336.7735 | 837.6764 | -0.12981 | -0.1293634 | 1.003453
64 | 1499.761 | 63.514 | 336.5535 | 837.0966 | -0.1309048 | -0.1282949 | 1.020343
65 | 1500.297 | 63.293 | 336.334 | 836.5179 | -0.1290386 | -0.1274801 | 1.012225
66 | 1500.833 | 63.075 | 336.1215 | 835.9575 | -0.1224454 | -0.1269443 | 0.9645595
67 | 1501.37 | 62.868 | 335.9125 | 835.4061 | -0.1247291 | -0.1259223 | 0.9905246
68 | 1501.906 | 62.657 | 335.7005 | 834.8466 | -0.1258271 | -0.1251307 | 1.005565
69 | 1502.442 | 62.444 | 335.488 | 834.2856 | -0.1251522 | -0.1245763 | 1.004622
70 | 1502.979 | 62.232 | 335.2765 | 833.7271 | -0.1244785 | -0.1235632 | 1.007407
71 | 1503.515 | 62.021 | 335.068 | 833.1763 | -0.1214484 | -0.1228019 | 0.9889782
72 | 1504.051 | 61.815 | 334.863 | 832.6346 | -0.1201911 | -0.1220495 | 0.984774
73 | 1504.587 | 61.611 | 334.6555 | 832.086 | -0.1242334 | -0.1214989 | 1.022507
74 | 1505.124 | 61.4 | 334.448 | 831.5374 | -0.1200327 | -0.1207478 | 0.9940782
75 | 1505.661 | 61.196 | 334.2435 | 830.9964 | -0.1205427 | -0.119771 | 1.006443
76 | 1506.197 | 60.991 | 334.04 | 830.458 | -0.1187017 | -0.1192534 | 0.9953733
77 | 1506.734 | 60.789 | 333.8375 | 829.922 | -0.1192123 | -0.1185101 | 1.005925
78 | 1507.271 | 60.586 | 333.6365 | 829.3898 | -0.1167884 | -0.1175634 | 0.9934072
79 | 1507.807 | 60.387 | 333.4375 | 828.8627 | -0.1167141 | -0.1170567 | 0.9970734
80 | 1508.344 | 60.188 | 333.236 | 828.3289 | -0.1195696 | -0.1163138 | 1.027992
81 | 1508.881 | 59.984 | 333.035 | 827.7962 | -0.1159782 | -0.1153787 | 1.005196
82 | 1509.417 | 59.786 | 332.839 | 827.2766 | -0.1135639 | -0.1146761 | 0.9903017
83 | 1509.953 | 59.592 | 332.644 | 826.7595 | -0.1146629 | -0.11418 | 1.00423
84 | 1510.49 | 59.396 | 332.4495 | 826.2435 | -0.1128374 | -0.1134821 | 0.9943194
85 | 1511.027 | 59.203 | 332.2595 | 825.7393 | -0.1092628 | -0.1125969 | 0.9703888
86 | 1511.563 | 59.016 | 332.067 | 825.2284 | -0.1156185 | -0.1120935 | 1.031447
87 | 1512.1 | 58.818 | 331.8695 | 824.704 | -0.1149614 | -0.1111774 | 1.034036
88 | 1512.636 | 58.621 | 331.6775 | 824.1941 | -0.1090584 | -0.1105071 | 0.9868896
89 | 1513.172 | 58.434 | 331.488 | 823.6907 | -0.111906 | -0.1098201 | 1.018993
90 | 1513.708 | 58.242 | 331.3 | 823.1911 | -0.1071782 | -0.1093665 | 0.9799905
91 | 1514.245 | 58.058 | 331.111 | 822.6887 | -0.1129341 | -0.1084711 | 1.041145
92 | 1514.781 | 57.864 | 330.923 | 822.1888 | -0.1058841 | -0.1078232 | 0.9820162
93 | 1515.317 | 57.682 | 330.7405 | 821.7033 | -0.106403 | -0.1071728 | 0.9928176
94 | 1515.853 | 57.499 | 330.559 | 821.2205 | -0.1045972 | -0.1067329 | 0.9799906
95 | 1516.39 | 57.319 | 330.373 | 820.7255 | -0.1115031 | -0.1060515 | 1.051405
96 | 1516.927 | 57.127 | 330.186 | 820.2277 | -0.1056315 | -0.1052104 | 1.004003
97 | 1517.463 | 56.945 | 330.005 | 819.7457 | -0.1044094 | -0.1047701 | 0.9965573
98 | 1518 | 56.765 | 329.825 | 819.2662 | -0.1043483 | -0.1041344 | 1.002054
99 | 1518.537 | 56.585 | 329.643 | 818.7813 | -0.106604 | -0.1032931 | 1.032054
100 | 1519.073 | 56.401 | 329.462 | 818.299 | -0.103067 | -0.1028593 | 1.00202
101 | 1519.61 | 56.223 | 329.2835 | 817.8231 | -0.1035858 | -0.1022303 | 1.013259
102 | 1520.147 | 56.044 | 329.1075 | 817.3538 | -0.1000562 | -0.1014342 | 0.9864151
103 | 1520.683 | 55.871 | 328.932 | 816.8857 | -0.102889 | -0.101 | 1.018704
104 | 1521.22 | 55.693 | 328.756 | 816.4161 | -0.1005191 | -0.1003915 | 1.001271
105 | 1521.757 | 55.519 | 328.586 | 815.9625 | -0.09584426 | -0.0998119 | 0.9602487
106 | 1522.294 | 55.353 | 328.414 | 815.5033 | -0.1027149 | -0.09900667 | 1.037455
107 | 1522.83 | 55.175 | 328.238 | 815.0334 | -0.1003489 | -0.09858579 | 1.017884
108 | 1523.367 | 55.001 | 328.0635 | 814.5673 | -0.1008679 | -0.09797768 | 1.029498
109 | 1523.904 | 54.826 | 327.892 | 814.1092 | -0.09677869 | -0.09721345 | 0.9955278
110 | 1524.44 | 54.658 | 327.721 | 813.6522 | -0.1001788 | -0.09679208 | 1.03499
111 | 1524.977 | 54.484 | 327.552 | 813.2005 | -0.09436899 | -0.09622485 | 0.9807132
112 | 1525.514 | 54.32 | 327.383 | 812.7486 | -0.1000676 | -0.09562398 | 1.046469
113 | 1526.051 | 54.146 | 327.2145 | 812.298 | -0.09368948 | -0.09488493 | 0.987401
114 | 1526.587 | 53.983 | 327.0495 | 811.8566 | -0.09593645 | -0.09448701 | 1.01534
115 | 1527.124 | 53.816 | 326.8845 | 811.4151 | -0.09358765 | -0.09375178 | 0.9982493
116 | 1527.66 | 53.653 | 326.7245 | 810.9869 | -0.09009513 | -0.09321388 | 0.9665421
117 | 1528.196 | 53.496 | 326.5625 | 810.5533 | -0.09578243 | -0.0928154 | 1.031967
118 | 1528.733 | 53.329 | 326.3935 | 810.1007 | -0.09802186 | -0.09223023 | 1.062795
119 | 1529.27 | 53.158 | 326.229 | 809.6601 | -0.09052065 | -0.09169035 | 0.9872429
120 | 1529.807 | 53 | 326.0695 | 809.2328 | -0.09219072 | -0.09097131 | 1.013404
121 | 1530.343 | 52.839 | 325.9105 | 808.8068 | -0.08985293 | -0.09060614 | 0.991687
122 | 1530.88 | 52.682 | 325.7535 | 808.386 | -0.08980618 | -0.0899043 | 0.9989087
123 | 1531.416 | 52.525 | 325.5925 | 807.9543 | -0.0943319 | -0.08934484 | 1.055818
124 | 1531.952 | 52.36 | 325.4325 | 807.5253 | -0.08856776 | -0.08898578 | 0.9953024
125 | 1532.489 | 52.205 | 325.2755 | 807.1041 | -0.090806 | -0.08844723 | 1.026669
126 | 1533.026 | 52.046 | 325.121 | 806.6896 | -0.08562204 | -0.08777614 | 0.9754592
127 | 1533.562 | 51.896 | 324.9665 | 806.275 | -0.09071271 | -0.08724013 | 1.039805
128 | 1534.098 | 51.737 | 324.81 | 805.855 | -0.08781434 | -0.08688352 | 1.010713
129 | 1534.635 | 51.583 | 324.657 | 805.4442 | -0.08662971 | -0.08637162 | 1.002988
130 | 1535.172 | 51.431 | 324.5025 | 805.0293 | -0.08943328 | -0.08568378 | 1.04376
131 | 1535.708 | 51.274 | 324.35 | 804.6197 | -0.08426364 | -0.08534662 | 0.9873108
132 | 1536.245 | 51.126 | 324.1995 | 804.2153 | -0.0870666 | -0.08483352 | 1.026323
133 | 1536.782 | 50.973 | 324.046 | 803.8028 | -0.08759072 | -0.08416079 | 1.040754
134 | 1537.318 | 50.819 | 323.8945 | 803.3956 | -0.08470393 | -0.08381954 | 1.010551
135 | 1537.855 | 50.67 | 323.747 | 802.9991 | -0.08295751 | -0.08333197 | 0.9955065
136 | 1538.392 | 50.524 | 323.6015 | 802.6078 | -0.08234917 | -0.08284839 | 0.9939743
137 | 1538.929 | 50.379 | 323.4515 | 802.2044 | -0.08798417 | -0.08217886 | 1.070642
138 | 1539.465 | 50.224 | 323.301 | 801.7995 | -0.08283358 | -0.08184662 | 1.012059
139 | 1540.002 | 50.078 | 323.228 | 801.6031 | -28.40496 | -142.6695 | 0.1990963

## Moving specific heat (T)
From ASTM
| Cp | 11.07 | -1.644 | 0.0003688 | 0.02191
T [C] | T [K] | Cp
20 | 293.15 | 718.9111
25 | 298.15 | 732.8916
30 | 303.15 | 746.7818
35 | 308.15 | 760.5793
40 | 313.15 | 774.2817
45 | 318.15 | 787.887
50 | 323.15 | 801.3932
55 | 328.15 | 814.7984
60 | 333.15 | 828.101
65 | 338.15 | 841.2995
70 | 343.15 | 854.3925
75 | 348.15 | 867.3788
80 | 353.15 | 880.2574
85 | 358.15 | 893.0272
90 | 363.15 | 905.6873
95 | 368.15 | 918.2371
100 | 373.15 | 930.6758
105 | 378.15 | 943.003
110 | 383.15 | 955.2182
115 | 388.15 | 967.321
120 | 393.15 | 979.3112
125 | 398.15 | 991.1886
130 | 403.15 | 1002.953
135 | 408.15 | 1014.605
140 | 413.15 | 1026.143
145 | 418.15 | 1037.569
150 | 423.15 | 1048.882
155 | 428.15 | 1060.083
160 | 433.15 | 1071.172
165 | 438.15 | 1082.148
170 | 443.15 | 1093.014
175 | 448.15 | 1103.768
180 | 453.15 | 1114.412
185 | 458.15 | 1124.946
190 | 463.15 | 1135.37
195 | 468.15 | 1145.686
200 | 473.15 | 1155.893
205 | 478.15 | 1165.993
210 | 483.15 | 1175.985
215 | 488.15 | 1185.872
220 | 493.15 | 1195.653
225 | 498.15 | 1205.329
230 | 503.15 | 1214.901
235 | 508.15 | 1224.37
240 | 513.15 | 1233.737
245 | 518.15 | 1243.002
250 | 523.15 | 1252.167
255 | 528.15 | 1261.231
260 | 533.15 | 1270.197
265 | 538.15 | 1279.065
270 | 543.15 | 1287.835
275 | 548.15 | 1296.509
280 | 553.15 | 1305.087
285 | 558.15 | 1313.572
290 | 563.15 | 1321.962
295 | 568.15 | 1330.26
300 | 573.15 | 1338.466
305 | 578.15 | 1346.581
310 | 583.15 | 1354.606
315 | 588.15 | 1362.543
320 | 593.15 | 1370.391
325 | 598.15 | 1378.152
330 | 603.15 | 1385.827
335 | 608.15 | 1393.417
340 | 613.15 | 1400.923
345 | 618.15 | 1408.344
350 | 623.15 | 1415.684
355 | 628.15 | 1422.942
360 | 633.15 | 1430.119
365 | 638.15 | 1437.217
370 | 643.15 | 1444.235
375 | 648.15 | 1451.176
380 | 653.15 | 1458.039
385 | 658.15 | 1464.827
390 | 663.15 | 1471.539
395 | 668.15 | 1478.177
400 | 673.15 | 1484.741
405 | 678.15 | 1491.232
410 | 683.15 | 1497.652
415 | 688.15 | 1504.001
420 | 693.15 | 1510.279
425 | 698.15 | 1516.488
430 | 703.15 | 1522.629
435 | 708.15 | 1528.702
440 | 713.15 | 1534.708
445 | 718.15 | 1540.649
450 | 723.15 | 1546.523
455 | 728.15 | 1552.334
460 | 733.15 | 1558.081
465 | 738.15 | 1563.765
470 | 743.15 | 1569.387
475 | 748.15 | 1574.947
480 | 753.15 | 1580.447
485 | 758.15 | 1585.887
490 | 763.15 | 1591.268
495 | 768.15 | 1596.591
500 | 773.15 | 1601.855
505 | 778.15 | 1607.063
510 | 783.15 | 1612.215
515 | 788.15 | 1617.311
520 | 793.15 | 1622.352
525 | 798.15 | 1627.339
530 | 803.15 | 1632.272
535 | 808.15 | 1637.153
540 | 813.15 | 1641.981
545 | 818.15 | 1646.758
550 | 823.15 | 1651.484
555 | 828.15 | 1656.159
560 | 833.15 | 1660.785
565 | 838.15 | 1665.361
570 | 843.15 | 1669.89
575 | 848.15 | 1674.37
580 | 853.15 | 1678.803
585 | 858.15 | 1683.19
590 | 863.15 | 1687.53
595 | 868.15 | 1691.825
600 | 873.15 | 1696.075
605 | 878.15 | 1700.28
610 | 883.15 | 1704.442
615 | 888.15 | 1708.56
620 | 893.15 | 1712.636
625 | 898.15 | 1716.669
630 | 903.15 | 1720.661
635 | 908.15 | 1724.611
640 | 913.15 | 1728.52

## Area of Sample 1
Top View ( needs to be multiplied by 2)
[5 empty] | Total Area[mm] | 0.00089100875
| Side1 | Side 2
| 20.08 | 20.08
| 20.13 | 20.47
| 20.15 | 20.77
| 20.1 | 20.78
Avg mm | 20.115 | 20.525
Avg m | 0.020115 | 0.020525
Area m^2 | 0.000412860375 |  | 0.00082572075
Side View 1
Dimensions | 0.42 | 0.92 | 1.02 | 20.1
Slopes |  | 0.02985075
Area | 14.472
Side View 2
Dimensions | 0.59 | 1 | 1.17 | 20.78
Slopes |  | 0.02791145
Area | 18.2864
Side View 3
Dimensions | 0.42 | 0.64 | 0.59 | 20.08
Slopes |  | 0.008466135
Area | 10.1404
Side View 4
Dimensions | 1.03 | 1.16 | 1.2 | 20.08
Slopes |  | 0.008466135
Area | 22.3892

## Sheet1
| t | T | mc(T2-T1) | A*Sig*dt*(T^4-T0^4) | emissivity | Avg e
1 | 1465.951 | 79.841 | -0.1810943 | -0.1965438 | 0.9213943 | 0.9796114
2 | 1466.488 | 79.55 | -0.1852912 | -0.1952587 | 0.9489523
3 | 1467.025 | 79.252 | -0.1838879 | -0.1936241 | 0.9497155